## Sheet1
Year | Reference | Specimen ID | b | h | L0 | a | d | A_s | A_s' | f_y | f_y' | E_s | E_s' | f_c' | f_t | t_f | b_f | A_f | FRP type(C=CFRP,G=GFRP) | E_f | f_fu | Anchor | M_u | Failure mode (CC = Conc. Crush; FR = FRP Rupture .)
1991 | Saadatmanesh et al.(1991)[1] | A | 205 | 455 | 4575 | 1982.5 | 400 | 1472 | 245 | 456 | 456 | 200 | 200 | 34.9986 | 3.209877 | 6 | 152 | 912 | G | 37.23 | 400 | N | 158.6 | CC | [1] | Saadatmanesh H, Ehsani MR. RC beams strengthened with GFRP plates. I: Experimental study. Journal of Structural Engineering 1991; 117(11): 3417-3433.
|  | B | 205 | 455 | 4575 | 1982.5 | 400 | 981 | 245 | 456 | 456 | 200 | 200 | 34.9986 | 3.209877 | 6 | 152 | 912 | G | 37.23 | 400 | N | 247.8125 | PE | [2] | Triantafillou TC, Plevris N. Strengthening of RC beams with epoxy-bonded fibre-composite materials. Materials and Structures 1992; 25(4): 201-211.
|  | D | 205 | 455 | 4575 | 1982.5 | 400 | 981 | 245 | 456 | 456 | 200 | 200 | 34.9986 | 3.209877 | 6 | 152 | 912 | G | 37.23 | 400 | N | 272.59375 | PE | [3] | Quantrill RJ, Hollaway LC, Thorne AM. Experimental and analytical investigation of FRP strengthened beam response: Part I. Magazine of Concrete Research 1996; 48(177): 331-342.
1992 | Triantafillou andPlevris (1992)[2] | 2 | 76 | 127 | 1220 | 457.5 | 111 | 33 | - | 517 | - | 200 | - | 44.7018 | 3.778661 | 0.2 | 42.6 | 8.5 | C | 186 | 1450 | N | 3.01035 | FR | [4] | Arduini M, Nanni A. Behavior of precracked RC beams strengthened with carbon FRP sheets. Journal of Composites for Construction 1997; 1(2): 63-70.
|  | 3 | 76 | 127 | 1220 | 457.5 | 111 | 33 | - | 517 | - | 200 | - | 44.7018 | 3.778661 | 0.2 | 60.5 | 12.1 | C | 186 | 1450 | N | 3.9528 | PE | [5] | Garden HN, Hollaway LC, Thorne AM, ROBUST. A preliminary evaluation of carbon fiber reinforced polymer plates for strengthening reinforced concrete members. Proceedings of the Institution of Civil Engineers-Structures and Buildings 1997; 122(2): 127-142.
|  | 7 | 76 | 127 | 1220 | 305 | 111 | 33 | - | 517 | - | 200 | - | 44.7018 | 3.778661 | 0.9 | 63.3 | 56.97 | C | 186 | 1450 | N | 3.91 | PE | [6] | Garden HN, Hollaway LC. An experimental study of the influence of plate end anchorage of carbon fiber composite plates used to strengthen reinforced concrete beams. Composite Structures 1998; 42(2): 175-188.
|  | 6 | 76 | 127 | 1220 | 305 | 111 | 33 | - | 517 | - | 200 | - | 44.7018 | 3.778661 | 0.9 | 63.3 | 56.97 | C | 186 | 1450 | N | 4.25 | PE | [7] | Chen XB, Yan ZH, Yue QR, Mou HY. Experimental study on reinforced concrete beams reinforced with carbon fiber materials. Industrial Construction 1998; 28(11): 6-10. (in Chinese)
|  | 4 | 76 | 127 | 1220 | 305 | 111 | 33 | - | 517 | - | 200 | - | 44.7018 | 3.778661 | 0.7 | 63.2 | 44.24 | C | 186 | 1450 | N | 4.51 | PE | [8] | Spadea G, Bencardino F, Swamy RN. Structural behavior of composite RC beams with externally bonded CFRP. Journal of Composites for Construction 1998; 2(3): 132-137.
|  | 5 | 76 | 127 | 1220 | 305 | 111 | 33 | - | 517 | - | 200 | - | 44.7018 | 3.778661 | 0.7 | 63.2 | 44.24 | C | 186 | 1450 | N | 4.65 | PE | [9] | David E, Djelal C, Buyle-Bodin F. Repair and strengthening of reinforced concrete beams using composite materials. Second Int. PhD. Symposium in Civil Engineering 1998.
|  | 8 | 76 | 127 | 1220 | 305 | 111 | 33 | - | 517 | - | 200 | - | 44.7018 | 3.778661 | 1.9 | 63.9 | 121.41 | C | 186 | 1450 | N | 5.69 | PE | [10] | Wu ZS, Niu HD. Study on debonding failure load of RC beams strengthened with FRP sheets. Journal of Structural Engineering 2000; 46(3): 1431-1441.
1996 | Quantrill el al. (1996)[3] | B10 | 100 | 100 | 900 | 300 | 84 | 85 | 57 | 350 | 350 | 215 | 215 | 41.34 | 3.586754 | 1.2 | 65 | 78 | C | 119 | 987 | Y | 8.325 | CC | [11] | Fanning P, Kelly O. Smeared crack models of RC beams with externally bonded CFRP plates. Computational Mechanics 2000; 26(4): 325-332.
|  | B7 | 100 | 100 | 900 | 300 | 84 | 85 | 57 | 350 | 350 | 215 | 215 | 41.34 | 3.586754 | 1.2 | 80 | 96 | C | 119 | 987 | Y | 9.525 | CC | [12] | Matthys S. Structural behavior and design of concrete members strengthened with externally bonded FRP reinforcement. Doctoral dissertation of Ghent University 2000.
|  | B3 | 100 | 100 | 900 | 300 | 84 | 85 | 57 | 350 | 350 | 215 | 210 | 41.34 | 3.586754 | 1.2 | 30 | 36 | G | 49 | 1078 | Y | 3.69 | PE | [13] | Wu G, An L, Lui ZT. Experimental study on the use of carbon fiber cloth for bending reinforcement of reinforced concrete beams. Building Structure 2000; 30(7): 3-6. (in Chinese)
|  | B2 | 100 | 100 | 900 | 300 | 84 | 85 | 57 | 350 | 350 | 215 | 215 | 41.34 | 3.586754 | 1.2 | 80 | 96 | G | 49 | 1078 | Y | 5.1 | PE | [14] | Zhao T, Xie J, Dai ZQ. Experimental study on bending bearing capacity of reinforced concrete beams reinforced with carbon fiber cloth. Building Structure 2000; 30(7): 11-15. (in Chinese)
|  | B4 | 100 | 100 | 900 | 300 | 84 | 85 | 57 | 350 | 350 | 215 | 215 | 41.34 | 3.586754 | 1.6 | 60 | 96 | G | 49 | 1078 | Y | 5.25 | PE | [15] | Tian QX, Tan Y. Reinforced concrete beams reinforced with carbon fiber composite panels. Foreign Bridges 2000; 3: 37-39. (in Chinese)
|  | B6 | 100 | 100 | 900 | 300 | 84 | 85 | 57 | 350 | 350 | 215 | 215 | 41.34 | 3.586754 | 1.2 | 80 | 96 | C | 118.5 | 987 | Y | 6.12 | PE | [16] | Deng ZC. Study on bending mechanical properties of carbon fiber cloth reinforced concrete beams. China Journal of Highway and Transport 2001; 14(2): 45-51. (in Chinese)
1997 | Arduini et al. (1997)[4] | SM2 | 320 | 160 | 1100 | 420 | 106 | 226.1 | 226.1 | 550 | 550 | 200 | 200 | 36.036 | 2.7 | 1 | 300 | 300 | C | 235 | 3510 | N | 25.2 | IC | [17] | Xu FQ. Study on static load performance of reinforced concrete beams reinforced with carbon fiber cloth. Ph.D. dissertation of China Academy of Building, Research 2001. (in Chinese)
|  | SM3 | 320 | 160 | 1100 | 420 | 106 | 226.1 | 226.1 | 550 | 550 | 200 | 200 | 36.036 | 2.7 | 1 | 300 | 300 | C | 235 | 3510 | N | 23.1 | IC | [18] | Seim W, Hörman M, Karbhari V, Seible F. External FRP poststrengthening of scaled concrete slabs. Journal of Composites for Construction 2001; 5(2): 67-75.
|  | SM4 | 320 | 160 | 1100 | 420 | 106 | 226.1 | 226.1 | 550 | 550 | 200 | 200 | 36.036 | 2.7 | 1 | 300 | 300 | C | 235 | 3510 | N | 33.6 | IC | [19] | Huang HM. Experimental study on bearing capacity of reinforced concrete beams reinforced with carbon fiber sheet. Master's thesis of Hunan University 2001. (in Chinese)
|  | SM5 | 320 | 160 | 1100 | 420 | 106 | 226.1 | 226.1 | 550 | 550 | 200 | 200 | 36.036 | 2.7 | 1 | 300 | 300 | C | 235 | 3510 | N | 30.24 | IC | [20] | Ahmed O, Van GD, Vandewalle L. Improved model for plate-end shear of CFRP strengthened RC beams. Cement and Concrete Composites 2001; 23(1): 3-19.
|  | MM2 | 160 | 320 | 2100 | 950 | 262 | 401.9 | 401.9 | 550 | 550 | 200 | 200 | 36.036 | 2.7 | 1 | 150 | 150 | C | 235 | 3510 | N | 71.25 | IC | [21] | Nguyen DM, Chan TK, Cheong HK. Brittle failure and bond development length of CFRP-concrete beams. Journal of Composites for Construction 2001; 5(1): 12-17.
|  | MM3 | 160 | 320 | 2100 | 950 | 262 | 401.9 | 401.9 | 550 | 550 | 200 | 200 | 36.036 | 2.7 | 1 | 150 | 150 | C | 235 | 3510 | N | 66.5 | IC | [22] | Rahimi H, Hutchinson A. Concrete beams strengthened with externally bonded FRP plates. Journal of Composites for Construction 2001; 5(1): 44-56.
|  | MT2 | 160 | 320 | 2100 | 950 | 262 | 401.9 | 401.9 | 550 | 550 | 200 | 200 | 36.036 | 2.7 | 1 | 150 | 150 | C | 235 | 3480 | N | 71.25 | IC | [23] | Zhang ZR, Zhang SM, Li JY. Experimental study on bending performance of carbon fiber reinforced concrete beams. Journal of Changchun Institute of Technology: Natural Science Edition 2001; 13-15. (in Chinese)
|  | MT3 | 160 | 320 | 2100 | 950 | 262 | 401.9 | 401.9 | 550 | 550 | 200 | 200 | 36.036 | 2.7 | 1 | 150 | 150 | C | 235 | 3480 | N | 76 | IC | [24] | Xiong GJ, Jiang H, Huang JZ. Experimental study on concrete beams reinforced with mixed fiber cloth. China Civil Engineering Journal 2001; 34(4): 62-66. (in Chinese)
1997 | Garden (1997）[5] | B3U1.0 | 100 | 100 | 900 | 300 | 87 | 85 | 57 | 315 | 315 | 200 | 200 | 46.098 | 4.2 | 0.82 | 67 | 54.94 | C | 111 | 1414 | N | 5.78 | IC | [25] | Maalej M, Bian Y. Interfacial shear stress concentration in FRP-strengthened beams. Composite Structures 2001; 54(4): 417-426.
|  | B1u,1.0 | 100 | 100 | 900 | 300 | 84 | 85 | 57 | 315 | 315 | 215 | 215 | 46.098 | 4.2 | 0.82 | 67 | 54.94 | C | 111 | 1414 | N | 5.48 | PE | [26] | Alagusundaramoorthy P, Harik IE, Choo CC. Flexural Behavior of R/C Beams Strengthened with CFRP Sheets or Fabric. Kentucky Transportation Centre Research Report 2022.
|  | B4U1.0 | 100 | 100 | 900 | 300 | 87 | 85 | 57 | 315 | 315 | 215 | 215 | 46.098 | 4.2 | 0.82 | 67 | 54.94 | C | 111 | 1414 | N | 6.9 | PE | [27] | Liu ZQ. Experimental study and theoretical analysis of carbon fiber reinforced concrete beams reinforced with bent. Master's thesis of Southwest Jiaotong University 2002. (in Chinese)
|  | B5U1.0 | 100 | 100 | 900 | 300 | 87 | 85 | 57 | 315 | 315 | 215 | 215 | 46.098 | 4.2 | 0.82 | 67 | 54.94 | C | 111 | 1414 | N | 6.92 | PE | [28] | Wen LG. Theoretical and experimental study on carbon fiber reinforced concrete beams. Master's thesis of Jilin University 2002. (in Chinese)
|  | B2u,1.0 | 100 | 100 | 900 | 300 | 84 | 85 | 57 | 315 | 315 | 215 | 215 | 46.098 | 4.2 | 0.82 | 67 | 54.94 | C | 111 | 1414 | N | 4.8 | PE | [29] | Zhao M, Zhao HD, Zhang Y. Experimental study on bending of reinforced concrete beams reinforced with carbon fiber sheets. Structural Engineer 2002; 02, 52-58. (in Chinese)
1998 | Garden (1998）[6] | 3Cu | 100 | 100 | 900 | 400 | 84 | 85 | 57 | 350 | 350 | 215 | 215 | 59.124 | 4.552995 | 1 | 45 | 45 | C | 111 | 1273 | N | 3.86 | PE | [30] | Leung HY. Strengthening of RC beams: some experimental findings. Structural Survey 2002; 20(5): 173-181.
|  | 1Cu | 100 | 100 | 900 | 300 | 84 | 85 | 57 | 350 | 350 | 215 | 215 | 59.124 | 4.552995 | 1 | 45 | 45 | C | 111 | 1273 | N | 4.79 | PE | [31] | Ou YY, Huang YH, Qian ZZ, Gu YL. Study on bending properties of glass fiber sheet reinforced concrete beams. China Civil Engineering Journal 2002; (03): 1-6+19. (in Chinese)
|  | 2Bu | 100 | 100 | 900 | 340 | 84 | 85 | 57 | 350 | 350 | 215 | 215 | 59.124 | 4.552995 | 0.7 | 65 | 45.5 | C | 111 | 1273 | N | 5.78 | PE | [32] | Dong YT, Zhao M, Ansari F. Failure characteristics of reinforced concrete beams repaired with CFRP composites. Strain 2002; 304: 12-7.
|  | 3Bu | 100 | 100 | 900 | 400 | 84 | 85 | 57 | 350 | 350 | 215 | 215 | 59.124 | 4.552995 | 0.7 | 65 | 45.5 | C | 111 | 1273 | N | 6.9 | PE | [33] | Rabinovitch O, Frostig Y. Experiments and analytical comparison of RC beams strengthened with CFRP composites. Composites Part B: Engineering 2003; 34(8): 663-677.
|  | 2Cu | 100 | 100 | 900 | 340 | 84 | 85 | 57 | 350 | 350 | 215 | 215 | 59.124 | 4.552995 | 1 | 45 | 45 | C | 111 | 1273 | N | 6.04 | PE | [34] | Kishi DG, Mikami HS, Zhang GF. (2003). Analysis of sheet peeling behavior of FRP sheet bending reinforced RC beams. Transactions of the Japan Society of Civil Engineers 2003; 725: 255-272.
|  | 1B2u | 100 | 100 | 900 | 300 | 84 | 85 | 57 | 350 | 350 | 215 | 215 | 59.124 | 4.552995 | 0.7 | 65 | 45.5 | C | 111 | 1273 | N | 5.45 | PE | [35] | Kong Q, Liu LX. Experimental study on bending properties of reinforced concrete beams reinforced with carbon fiber cloth. Journal of Zhengzhou University (Engineering Science) 2004; (04): 24-28. (in Chinese)
|  | 1Bu | 100 | 100 | 900 | 300 | 84 | 85 | 57 | 350 | 350 | 215 | 215 | 59.124 | 4.552995 | 0.7 | 65 | 45.5 | C | 111 | 1273 | N | 5.48 | PE | [36] | Lin XY. Experimental study and analysis of carbon fiber reinforced concrete beams. Master's thesis of Zhengzhou University 2004. (in Chinese)
|  | 2Au | 100 | 100 | 900 | 340 | 84 | 85 | 57 | 350 | 350 | 215 | 215 | 59.124 | 4.552995 | 0.5 | 90 | 45 | C | 111 | 1273 | N | 6.55 | PE | [37] | Liu LG. Study on bending mechanical properties of reinforced concrete beams reinforced with carbon fiber cloth. Master's thesis of Shandong University 2004. (in Chinese)
|  | 3Au | 100 | 100 | 900 | 400 | 84 | 85 | 57 | 350 | 350 | 215 | 215 | 59.124 | 4.552995 | 0.5 | 90 | 45 | C | 111 | 1273 | N | 7.8 | PE | [38] | Liu QZ. Experimental study on bending properties of concrete beams reinforced with different damage with carbon fiber cloth. Master's thesis of Wuhan University of Technology 2004. (in Chinese)
|  | 2A2a | 100 | 100 | 900 | 340 | 84 | 85 | 57 | 350 | 350 | 215 | 215 | 59.124 | 4.552995 | 0.5 | 90 | 45 | C | 111 | 1273 | N | 6.72 | PE | [39] | Mei QL. Experimental study on bending of reinforced concrete beams reinforced with carbon fiber cloth Master's thesis of Wuhan University of Technology 2004. (in Chinese)
|  | 1Au | 100 | 100 | 900 | 300 | 84 | 85 | 57 | 350 | 350 | 215 | 215 | 59.124 | 4.552995 | 0.5 | 90 | 45 | C | 111 | 1273 | N | 5.94 | PE | [40] | Wang RJ. Experimental study on bending performance of carbon fiber reinforced concrete beams. Master's thesis of Northeast Forestry University 2004. (in Chinese)
|  | 2Ca | 100 | 100 | 900 | 340 | 84 | 85 | 57 | 350 | 350 | 215 | 215 | 59.124 | 4.552995 | 1 | 45 | 45 | C | 111 | 1273 | N | 6.99 | PE | [41] | Zhang L, Luo J. Study on the performance of carbon fiber reinforced bending members. Zhongnan Highway Engineering 2004; (01): 32-36. (in Chinese)
|  | 2Ba | 100 | 100 | 900 | 340 | 84 | 85 | 57 | 350 | 350 | 215 | 215 | 59.124 | 4.552995 | 0.7 | 65 | 45.5 | C | 111 | 1273 | N | 5.83 | PE | [42] | Duthinh D. Strength and ductility of concrete beams reinforced with carbon FRP and steel. US Department of Commerce, National Institute of Standards and Technology 2001.
1998 | Chen XB et al.（1998）[7] | L03a | 200 | 300 | 3200 | 1300 | 263 | 307.7 | 100.5 | 370 | 235 | 210 | 210 | 38.36 | 3.412246 | 0.501 | 200 | 100.2 | C | 235 | 3550 | N | 66.95 | IC | [43] | Gao B, Kim JK, Leung CK. Experimental study on RC beams with FRP strips bonded with rubber modified resins. Composites Science and Technology 2004; 64(16): 2557-2564.
|  | L02b | 200 | 300 | 3200 | 1300 | 263 | 307.7 | 100.5 | 370 | 235 | 210 | 210 | 35.8 | 3.258692 | 0.501 | 200 | 100.2 | C | 235 | 3550 | N | 91.65 | IC | [44] | Oh HS, Sim J. Interface debonding failure in beams strengthened with externally bonded GFRP. Composite Interfaces 2004; 11(1): 25-42.
|  | L-05a | 200 | 300 | 3200 | 1300 | 263 | 307.7 | 100.5 | 370 | 235 | 210 | 210 | 34.28 | 3.165788 | 0.111 | 200 | 22.2 | C | 235 | 3550 | N | 46.15 | FR | [45] | Breña SF, Macri BM. Effect of carbon-fiber-reinforced polymer laminate configuration on the behavior of strengthened reinforced concrete beams. Journal of Composites for Construction 2004 8(3), 229-240.
|  | L-02a | 200 | 300 | 3200 | 1300 | 263 | 307.7 | 100.5 | 370 | 235 | 210 | 210 | 35.45 | 3.237418 | 0.167 | 200 | 33.4 | C | 235 | 3550 | N | 48.75 | FR | [46] | Cheng LS. Experimental research and theoretical analysis of ultimate bearing capacity of CFRP reinforced concrete beams. Master's thesis of Zhejiang University 2004. (in Chinese)
1998 | Spadea et al. (1998)[8] | A3.3 | 140 | 300 | 4800 | 1800 | 262 | 401.9 | 401.9 | 435 | 435 | 200 | 200 | 23.4 | 2.454324 | 1.2 | 80 | 96 | C | 152 | 2300 | N | 88.47 | IC | [47] | Wang WW, Zhao GF. Analysis of bending bearing capacity and parameters of reinforced concrete beams reinforced with fiber composites. Industrial Construction 2003; (09): 16-19+77. (in Chinese)
|  | A3.2 | 140 | 300 | 4800 | 1800 | 262 | 401.9 | 401.9 | 435 | 435 | 200 | 200 | 23.4 | 2.454324 | 1.2 | 80 | 96 | C | 152 | 2300 | Y | 88.92 | IC | [48] | Toutanji H, Zhao L, Zhang Y. Flexural behavior of reinforced concrete beams externally strengthened with CFRP sheets bonded with an inorganic matrix. Engineering Structures 2006; 28(4): 557-566.
|  | A3.1 | 140 | 300 | 4800 | 1800 | 262 | 401.9 | 401.9 | 435 | 435 | 200 | 200 | 23.4 | 2.454324 | 1.2 | 80 | 96 | C | 152 | 2300 | Y | 67.32 | IC | [49] | Wang WW, Li G. Experimental study and analysis of RC beams strengthened with CFRP laminates under sustaining load. International Journal of Solids and Structures 2006 43(6), 1372-1387. (in Chinese)
1998 | E.David et al.(1998)[9] | P7 | 150 | 300 | 2800 | 900 | 257 | 308 | - | 500 | - | 200 | - | 31.2 | 2.973201 | 1.2 | 100 | 120 | C | 150 | 2400 | N | 61.2 | PE | [50] | Wu JF. Experimental study on reinforced concrete beams reinforced with fiber cloth. Master's thesis of Hunan University 2005. (in Chinese)
|  | P8 | 150 | 300 | 2800 | 900 | 257 | 308 | - | 500 | - | 200 | - | 31.2 | 2.973201 | 1.2 | 100 | 120 | C | 150 | 2400 | N | 64.35 | PE | [51] | Yu TL. Study on stress performance of reinforced concrete beams reinforced with carbon fiber cloth. Ph.D. dissertation of Northeast Forestry University 2005. (in Chinese)
|  | P9 | 150 | 300 | 2800 | 900 | 257 | 308 | - | 500 | - | 200 | - | 31.2 | 2.973201 | 2.4 | 100 | 240 | C | 150 | 2400 | N | 70.2 | PE | [52] | Reeve BZ. Effect of adhesive stiffness and CFRP geometry on the behavior of externally bonded CFRP retrofit measures subject to monotonic loads. Ph.D. dissertation of University of Pittsburgh 2005.
|  | P10 | 150 | 300 | 2800 | 900 | 257 | 308 | - | 500 | - | 200 | - | 31.2 | 2.973201 | 2.4 | 100 | 240 | C | 150 | 2400 | N | 71.55 | PE | [53] | Chahrour A, Soudki K. Flexural response of reinforced concrete beams strengthened with end-anchored partially bonded carbon fiber-reinforced polymer strips. Journal of Composites for Construction 2005; 9(2): 170-177.
2000 | Sergio(2000)[10] | A | 200 | 356 | 2896 | 1169 | 318 | 402 | 157 | 440 | 440 | 200 | 200 | 35.1 | 3.216074 | 0.9 | 200 | 18 | C | 48 | 505 | N | 39.26 | IC | [54] | Kotynia, R. Debonding failures of RC beams strengthened with externally bonded strips. Proceedings of the international symposium on bond behaviour of FRP in structures 2005.
|  | B | 200 | 406 | 2896 | 1169 | 368 | 402 | 157 | 440 | 440 | 200 | 200 | 35.1 | 3.216074 | 0.9 | 200 | 18 | C | 48 | 505 | N | 49.96 | IC | [55] | Maalej M, Leong KS. Effect of beam size and FRP thickness on interfacial shear stress concentration and failure mode of FRP-strengthened beams. Composites Science and Technology 2005; 65(7-8): 1148-1158.
|  | C | 200 | 406 | 2896 | 1169 | 368 | 402 | 157 | 440 | 440 | 200 | 200 | 35.1 | 3.216074 | 0.9 | 200 | 18 | C | 48 | 505 | N | 49.96 | IC | [56] | Zhou HP. Experimental study and theoretical analysis of reinforced concrete beams reinforced with carbon fiber cloth reinforced. Master's thesis of Wuhan University of Technology 2005. (in Chinese)
2000 | Fanning(2000)[11] | B10 | 155 | 240 | 2800 | 1100 | 215 | 339.12 | 226.08 | 460 | 460 | 210 | 210 | 62.4 | 4.719663 | 1.2 | 120 | 144 | C | 155 | 2400 | N | 45.1 | IC | [57] | Zhang GF, Kishi N, Mikami H, Komuro M. A numerical prediction method for flexural behavior of RC beams reinforced with FRP sheet. Proceedings of the International Symposium on Bond Behaviour of FRP in Structures 2005: 15-220.
|  | B7 | 155 | 240 | 2800 | 1100 | 215 | 339.12 | 226.08 | 460 | 460 | 210 | 210 | 62.4 | 4.719663 | 1.2 | 120 | 144 | C | 155 | 2400 | N | 53.35 | IC | [58] | Yang M. Study on bending performance of high-strength reinforced concrete beams reinforced with carbon fiber cloth. Master's thesis of Dalian University of Technology 2006. (in Chinese)
|  | B5 | 155 | 240 | 2800 | 1100 | 215 | 339.12 | 226.08 | 460 | 460 | 210 | 210 | 62.4 | 4.719663 | 1.2 | 120 | 144 | C | 155 | 2400 | N | 55 | IC | [59] | Zhang SW, Zhang QL, Wang YZ. Experimental study on bending performance of aramid fiber reinforced concrete beams. FRP/Composites 2006; (01): 14-16. (in Chinese)
|  | B6 | 155 | 240 | 2800 | 1100 | 215 | 339.12 | 226.08 | 460 | 460 | 210 | 210 | 62.4 | 4.719663 | 1.2 | 120 | 144 | C | 155 | 2400 | N | 56.65 | IC | [60] | Yang FL, Zheng QZ. Experimental study on bending performance of reinforced concrete beams reinforced with carbon fiber cloth. Journal of University of Shanghai for Science and Technology 2006; (04): 351-354+358. (in Chinese)
2000 | Matthys S（2000)[12] | BF2 | 200 | 450 | 3800 | 1250 | 419 | 804 | - | 590 | - | 200 | - | 29.8974 | 2.88986 | 1.2 | 100 | 120 | C |  | 3200 | Y | 115.625 | IC | [61] | Li ZJ. Experimental study and numerical analysis of bending performance of CFRP reinforced concrete beams under secondary stress. Master's thesis of Zhengzhou University 2006. (in Chinese)
|  | BF3 | 200 | 450 | 3800 | 1250 | 419 | 804 | - | 590 | - | 200 | - | 28.587 | 2.80479 | 1.2 | 100 | 120 | C | 159 | 3200 | N | 116.25 | IC | [62] | Niu H, Vasquez A, Karbhari VM. Effect of material configuration on strengthening of concrete slabs by CFRP composites. Composites Part B: Engineering 2005; 37(2-3): 213-226.
|  | BF4 | 200 | 450 | 3800 | 1250 | 419 | 804 | - | 590 | - | 200 | - | 25.2252 | 2.580344 | 1.2 | 100 | 120 | C | 159 | 3200 | Y | 115.125 | IC | [63] | Bencardino F, Colotti V, Spadea G, Swamy RN. Holistic design of RC beams and slabs strengthened with externally bonded FRP laminates. Cement and Concrete Composites 2006; 28(10): 832-844.
|  | BF5 | 200 | 450 | 3800 | 1250 | 419 | 804 | - | 590 | - | 200 | - | 30.6306 | 2.936916 | 1.2 | 100 | 120 | C | 159 | 3200 | Y | 110.625 | IC | [64] | Li GB. Study on bending resistance and peel failure of reinforced concrete beams reinforced with carbon fiber sheet. Ph.D. dissertation of Zhejiang University 2006. (in Chinese)
|  | BF8 | 200 | 450 | 3800 | 1250 | 419 | 402 | - | 590 | - | 200 | - | 32.2686 | 3.040708 | 1.2 | 100 | 120 | C | 159 | 3200 | Y | 69.5625 | IC | [65] | Fu SF. Experimental study on bending performance of concrete beams with different degrees of damage after reinforcement. Master's thesis of Hebei University of Technology 2006. (in Chinese)
|  | BF9 | 200 | 450 | 3800 | 1250 | 419 | 402 | - | 590 | - | 200 | - | 27.6042 | 2.740131 | 0.111 | 100 | 11.1 | C | 233 | 3500 | Y | 59.875 | IC | [66] | Esfahani MR, Kianoush MR, Tajari AR. Flexural behaviour of reinforced concrete beams strengthened by CFRP sheets. Engineering Structures, 2006; 29(10): 2428-2444.
2000 | Wu G（2000）[13] | WLc3 | 150 | 300 | 1800 | 600 | 263 | 308 | 57 | 374 | 374 | 200 | 200 | 25.428 | 2.04 | 0.111 | 140 | 15.54 | C | 235 | 3550 | N | 49.5 | FR | [67] | Song XR. Experimental study on bending performance of carbon fiber cloth reinforced beam under initial load. Master's thesis of Zhengzhou University 2007. (in Chinese)
|  | WLc4 | 150 | 300 | 1800 | 600 | 263 | 308 | 57 | 374 | 374 | 200 | 200 | 25.428 | 2.04 | 0.111 | 140 | 15.54 | C | 235 | 3550 | N | 49.5 | FR | [68] | Chiew SP, Sun Q, Yu Y. Flexural strength of RC beams with GFRP laminates. Journal of Composites for Construction 2007; 11(5): 497-506.
|  | WLc5 | 150 | 300 | 1800 | 600 | 263 | 308 | 57 | 374 | 374 | 200 | 200 | 25.428 | 2.04 | 0.111 | 140 | 15.54 | C | 235 | 3550 | N | 46.5 | IC | [69] | Yao J, Teng JG. Plate end debonding in FRP-plated RC beams—I: Experiments. Engineering Structures 2007; 29(10): 2457-2471.
|  | WLc6 | 150 | 300 | 1800 | 600 | 263 | 308 | 57 | 374 | 374 | 200 | 200 | 25.428 | 2.04 | 0.111 | 140 | 15.54 | C | 235 | 3550 | N | 49.8 | FR | [70] | Zhou J, Gou R, Fu SF, Cai YX. Experimental study on bending resistance of concrete beams reinforced with carbon fiber cloth. Journal of Hebei University of Technology 2007; (04): 105-109. (in Chinese)
|  | WLc7 | 150 | 300 | 1800 | 600 | 263 | 308 | 57 | 374 | 374 | 200 | 200 | 25.428 | 2.04 | 0.333 | 140 | 46.62 | C | 235 | 3550 | N | 55.5 | PE | [71] | Benjeddou O, Ouezdou MB, Bedday A. Damaged RC beams repaired by bonding of CFRP laminates. Construction and Building Materials 2007; 21(6): 1301-1310.
|  | WLc8 | 150 | 300 | 1800 | 600 | 263 | 308 | 57 | 374 | 374 | 200 | 200 | 25.428 | 2.04 | 0.333 | 140 | 46.62 | C | 235 | 3550 | N | 57 | PE | [72] | Lin XY, Cao SY. Study on Bond Behaviors between CFRP and Concrete in CFRP-strengthened RC Beams. Proceeding of Asia-Pacific Conference on FRP in Structures 2007:12-14.
|  | WLc9 | 150 | 300 | 1800 | 600 | 263 | 308 | 57 | 374 | 374 | 200 | 200 | 25.428 | 2.04 | 0.333 | 140 | 46.62 | C | 235 | 3550 | N | 60 | PE | [73] | Barros JA, Dias SJ, Lima JL. Efficacy of CFRP-based techniques for the flexural and shear strengthening of concrete beams. Cement and Concrete Composites 2007; 29(3): 203-217.
|  | WLc10 | 150 | 300 | 1800 | 600 | 263 | 308 | 57 | 374 | 374 | 200 | 200 | 25.428 | 2.04 | 0.11 | 140 | 15.54 | C | 235 | 3550 | Y | 46.5 | FR | [74] | Martin JA, Lamanna AJ. Performance of mechanically fastened FRP strengthened concrete beams in flexure. Journal of Composites for Construction 2008; 12(3): 257-265.
|  | WLc12 | 150 | 300 | 1800 | 600 | 263 | 308 | 57 | 374 | 374 | 200 | 200 | 25.428 | 2.04 | 0.11 | 140 | 15.54 | C | 235 | 3550 | Y | 53.4 | FR | [75] | Wen MC. Experimental study on bending properties of reinforced concrete beams reinforced with fiber cloth. Master's thesis of Central South University 2008. (in Chinese)
|  | WLc13 | 150 | 300 | 1800 | 600 | 263 | 308 | 57 | 374 | 374 | 200 | 200 | 25.428 | 2.04 | 0.11 | 140 | 15.54 | C | 235 | 3550 | Y | 48 | FR | [76] | Garcez M, Meneghetti L, Pinto da Silva Filho LC. Structural performance of RC beams poststrengthened with carbon, aramid, and glass FRP systems. Journal of Composites for Construction 2008; 12(5): 522-530.
|  | WLc14 | 150 | 300 | 1800 | 600 | 263 | 308 | 57 | 374 | 374 | 200 | 200 | 25.428 | 2.04 | 0.11 | 140 | 15.54 | C | 235 | 3550 | Y | 49.5 | FR | [77] | Kotynia R, Abdel Baky H, Neale KW, Ebead UA. Flexural strengthening of RC beams with externally bonded CFRP systems: Test results and 3D nonlinear FE analysis. Journal of Composites for Construction 2008; 12(2): 190-201.
|  | WLc15 | 150 | 300 | 1800 | 600 | 263 | 308 | 57 | 374 | 374 | 200 | 200 | 25.428 | 2.04 | 0.11 | 140 | 15.54 | C | 235 | 3550 | Y | 45 | FR | [78] | Pham HB, Al-Mahaidi R. Prediction models for debonding failure loads of carbon fiber reinforced polymer retrofitted reinforced concrete beams. Journal of Composites for Construction 2006; 10(1): 48-59.
|  | WLc16 | 150 | 300 | 1800 | 600 | 263 | 308 | 57 | 374 | 374 | 200 | 200 | 25.428 | 2.04 | 0.11 | 140 | 15.54 | C | 235 | 3550 | N | 46.5 | IC | [79] | Bahn BY, Harichandran RS. Flexural behavior of reinforced concrete beams strengthened with CFRP sheets and epoxy mortar. Journal of Composites for Construction 2008; 12(4): 387-395.
|  | WLc17 | 150 | 300 | 1800 | 600 | 263 | 308 | 57 | 374 | 374 | 200 | 200 | 25.428 | 2.04 | 0.33 | 140 | 46.62 | C | 235 | 3550 | Y | 61.5 | FR | [80] | Takahashi Y. Flexural strengthening of RC beams with CFRP sheets and U-jackets. Fourth International Conference on FRP Composites in Civil Engineering 2008.
2000 | Zhao T et al. (2000)[14] | BMI-3 | 100 | 200 | 2000 | 500 | 176 | 100.5 | 25 | 368.3 | 338.3 | 197 | 200 | 19.89 | 2.202307 | 0.121 | 100 | 12.1 | C | 220 | 1800 | N | 10.75 | FR | [81] | Xie ZH, Deng J, Mo XD. Experimental study on bending resistance of carbon/aramid hybrid fiber cloth reinforced concrete beams. Zhongwai Highway 2008; (01): 57-60. (in Chinese)
|  | BMII-2 | 100 | 200 | 2000 | 500 | 176 | 100.5 | 25 | 368.3 | 338.3 | 197 | 200 | 19.89 | 2.202307 | 0.121 | 100 | 12.1 | C | 220 | 1800 | N | 11 | FR | [82] | Cao J, Wang JG, Wan HY. Experimental study and finite element analysis of CFRP reinforced secondary stressed concrete beams. Sichuan Building Science Research 2009; (06): 83-85+93. (in Chinese)
|  | BMI-4 | 100 | 200 | 2000 | 500 | 175 | 157 | 25 | 242.2 | 212.2 | 204 | 200 | 13.65 | 1.713469 | 0.121 | 100 | 12.1 | C | 220 | 1800 | N | 11.88 | FR | [83] | Cheng J. Experimental study on reinforced concrete beams reinforced with carbon fiber cloth. Engineering Construction and Design 2008; (01): 30-31. (in Chinese)
|  | BMI-5 | 100 | 200 | 2000 | 500 | 176 | 100.5 | 25 | 368.3 | 338.3 | 197 | 200 | 19.89 | 2.202307 | 0.242 | 100 | 24.2 | C | 220 | 1800 | N | 12.63 | FR | [84] | Gao T. Experimental study and finite element analysis of CFRP reinforced concrete beams. Master's thesis of Chang'an University 2009. (in Chinese)
|  | BMII-3 | 100 | 200 | 2000 | 500 | 176 | 100.5 | 25 | 368.3 | 338.3 | 197 | 200 | 19.89 | 2.202307 | 0.363 | 100 | 36.3 | C | 220 | 1800 | N | 13.5 | FR | [85] | Liao J, Jin J, Xu X. Study on flexural performance of CFS reinforced cracked concrete bending members. Building Structure 2009; (11): 97-100. (in Chinese)
|  | BMI-6 | 100 | 200 | 2000 | 500 | 175 | 157 | 25 | 242.2 | 212.2 | 204 | 200 | 13.65 | 1.713469 | 0.242 | 100 | 24.2 | C | 220 | 1800 | N | 17 | FR | [86] | Shi LY. Study on the Properties of Reinforced Concrete Beams Reinforced with Composite Glass Fiber Reinforced Cloth. Ph.D. Thesis of Nanjing University of Aeronautics and Astronautics 2007. (in Chinese)
2000 | Tian QX and Tan Y（2000）[15] | 1B | 200 | 200 | 2742 | 914 | 175 | 142 | 142 | 410 | 410 | 200 | 200 | 42.744 | 3.66751 | 0.45 | 200 | 90 | C | 138 | 2306 | N | 36.6057 | CC | [87] | Zhu X, Yuan QL. Ultimate bearing capacity test of reinforced concrete beam reinforced with FRP sheet. Sichuan Building Science Research 2009; (03): 75-77. (in Chinese)
|  | 1C | 200 | 200 | 2742 | 914 | 175 | 142 | 142 | 410 | 410 | 200 | 200 | 42.744 | 3.66751 | 0.45 | 200 | 90 | C | 138 | 2306 | N | 32.5384 | CC | [88] | Deng ZC, Li JQ. Experimental and theoretical study on bending performance of reinforced concrete beams reinforced with mixed fiber cloth. Engineering Mechanics 2009; (02): 115-123+130. (in Chinese)
|  | 2B | 200 | 200 | 2742 | 914 | 175 | 259 | 142 | 410 | 410 | 200 | 200 | 42.744 | 3.66751 | 0.45 | 200 | 90 | C | 138 | 2306 | N | 44.7403 | CC | [89] | Gunes O, Buyukozturk O, Karaca E. A fracture-based model for FRP debonding in strengthened beams. Engineering Fracture Mechanics 2009; 76(12): 1897-1909.
|  | 2C | 200 | 200 | 2742 | 914 | 175 | 259 | 142 | 410 | 410 | 200 | 200 | 42.744 | 3.66751 | 0.45 | 200 | 90 | C | 138 | 2306 | N | 32.5384 | CC | [90] | Zheng WZ, Chen WH, Wang MM. Experimental study on bending of concrete beams reinforced with inorganic adhesive pasting CFRP cloth. China Civil Engineering Journal 2010; (04). (in Chinese)
|  | 2D | 200 | 200 | 2742 | 914 | 175 | 259 | 142 | 410 | 410 | 200 | 200 | 42.744 | 3.66751 | 0.45 | 200 | 90 | C | 138 | 2306 | N | 36.6057 | CC | [91] | Zhou CY, Xu W, He XJ, Li YB. Performance test and analysis of carbon fiber sheet bending reinforcement of highly reinforced concrete girder. Traffic Science and Engineering 2010; (01): 35-43. (in Chinese)
|  | 3B | 200 | 200 | 2742 | 914 | 175 | 400 | 142 | 410 | 410 | 200 | 200 | 42.744 | 3.66751 | 0.45 | 200 | 90 | C | 138 | 2306 | N | 49.82671 | CC | [92] | Zhu YP, Liao YS, Zheng JJ, Teng WC, Zhao DD. Experimental study on bending resistance of CFRP reinforced concrete beams under secondary stress. Building Structure (S2) 2010; 40: 379-381. (in Chinese)
|  | 3C | 200 | 200 | 2742 | 914 | 175 | 400 | 142 | 410 | 410 | 200 | 200 | 42.744 | 3.66751 | 0.45 | 200 | 90 | C | 138 | 2306 | N | 49.41998 | CC | [93] | Zhang X, Li SB, Yang YL. Experimental study on bending performance of concrete beams reinforced with inorganic adhesive carbon fiber cloth. Journal of Building Structures(S2) 2010; 31: 249-254. (in Chinese)
|  | 3D | 200 | 200 | 2742 | 914 | 175 | 400 | 142 | 410 | 410 | 200 | 200 | 42.744 | 3.66751 | 0.45 | 200 | 90 | C | 138 | 2306 | N | 49.62106 | CC | [94] | Ceroni F. Experimental performances of RC beams strengthened with FRP materials. Construction and Building Materials 2010; 24(9): 1547-1559.
|  | 4B | 200 | 200 | 2742 | 914 | 175 | 774 | 142 | 410 | 410 | 200 | 200 | 42.744 | 3.66751 | 0.45 | 200 | 90 | C | 138 | 2306 | N | 49.19148 | IC | [95] | Yan J. (2009). Experimental study on FRP hybrid pasting technology to reinforce concrete beams (Master's thesis, Hunan University). (in Chinese)
|  | 4C | 200 | 200 | 2742 | 914 | 175 | 774 | 142 | 410 | 410 | 200 | 200 | 42.744 | 3.66751 | 0.45 | 200 | 90 | C | 138 | 2306 | N | 47.79306 | IC | [96] | El-Ghandour AA. Experimental and analytical investigation of CFRP flexural and shear strengthening efficiencies of RC beams. Construction and Building Materials 2011; 25(3): 1419-1429.
|  | 4D | 200 | 200 | 2742 | 914 | 175 | 774 | 142 | 410 | 410 | 200 | 200 | 42.744 | 3.66751 | 0.45 | 200 | 90 | C | 138 | 2306 | N | 50.84125 | IC | [97] | Chen XJ, Li HF, Yang YX. Experimental study on bending performance of BFRP and CFRP reinforced concrete beams. People's Yangtze River 2011; (19): 83-87. (in Chinese)
|  | 5B | 200 | 200 | 2742 | 914 | 175 | 612 | 142 | 410 | 410 | 200 | 200 | 42.744 | 3.66751 | 0.45 | 200 | 90 | C | 138 | 2306 | N | 67.11045 | IC | [98] | Dong JF, Wang QY, He D, Peng ZW. Experimental study on stress performance of reinforced concrete beams reinforced with carbon fiber cloth. Chinese Journal of Applied Mechanics 2011; (05): 521-526+558. (in Chinese)
|  | 5C | 200 | 200 | 2742 | 914 | 175 | 612 | 142 | 410 | 410 | 200 | 200 | 42.744 | 3.66751 | 0.45 | 200 | 90 | C | 138 | 2306 | N | 67.11045 | IC | [99] | Al-Tamimi AK, Hawileh R, Abdalla J, Rasheed HA. Effects of ratio of CFRP plate length to shear span and end anchorage on flexural behavior of SCC RC beams. Journal of Composites for Construction 2011; 15(6): 908-919.
|  | 5D | 200 | 200 | 2742 | 914 | 175 | 612 | 142 | 410 | 410 | 200 | 200 | 42.744 | 3.66751 | 0.45 | 200 | 90 | C | 138 | 2306 | N | 66.50264 | IC | [100] | Dong JF, Wang QY, Zhu YM. Experimental study on precracked RC beams strengthened with externally bonded CFRP sheets. Advanced Materials Research 2011; 150: 842-846.
|  | 6B | 200 | 200 | 2742 | 914 | 175 | 1019 | 142 | 410 | 410 | 200 | 200 | 42.744 | 3.66751 | 0.45 | 200 | 90 | C | 138 | 2306 | N | 77.2787 | IC | [101] | Wang SY, Liang JY, Wang ZY. Experimental study on anchoring method of CFRP reinforced high-strength concrete beam. Journal of Disaster Prevention and Mitigation Engineering 2012; (06): 678-685. (in Chinese)
|  | 6C | 200 | 200 | 2742 | 914 | 175 | 1019 | 142 | 410 | 410 | 200 | 200 | 42.744 | 3.66751 | 0.45 | 200 | 90 | C | 138 | 2306 | N | 69.9667 | IC | [102] | Alfano G, De Cicco F, Prota A. Intermediate debonding failure of RC beams retrofitted in flexure with FRP: Experimental results versus prediction of codes of practice. Journal of Composites for Construction 2012; 16(2): 185-195.
|  | 6D | 200 | 200 | 2742 | 914 | 175 | 1019 | 142 | 410 | 410 | 200 | 200 | 42.744 | 3.66751 | 0.45 | 200 | 90 | C | 138 | 2306 | N | 69.9667 | IC | [103] | Geng H, Zhang HY, Jin H. Analysis of flexural performance of reinforced concrete beams reinforced with carbon fiber cloth. Journal of Harbin University of Commerce (Natural Science Edition) 2012; (06): 727-731. (in Chinese)
2001 | Deng ZC et al. (2001)[16] | A2 | 200 | 300 | 2500 | 833.5 | 262 | 401.9 | - | 387.5 | - | 200 | - | 27.066 | 2.71 | 0.222 | 200 | 44.4 | C | 235 | 3550 | N | 66.3 | IC | [104] | Li Q. Carbon fiber plate reinforced concrete beam bending performance test. Low Temperature Building Technology 2012; (12): 79-82. (in Chinese)
|  | A3 | 200 | 300 | 2500 | 833.5 | 262 | 401.9 | - | 387.5 | - | 200 | - | 27.066 | 2.71 | 0.333 | 200 | 66.6 | C | 235 | 3550 | N | 70.06 | IC | [105] | Boukhezar M, Samai ML, Mesbah HA, Houari H. Flexural behaviour of reinforced low-strength concrete beams strengthened with CFRP plates. Structural Engineering and Mechanics 2013; 47(6): 819-838.
|  | B2 | 200 | 300 | 2500 | 833.5 | 262 | 602.9 | - | 387.5 | - | 200 | - | 27.066 | 2.71 | 0.222 | 200 | 44.4 | C | 235 | 3550 | N | 71.81 | IC | [106] | Elsanadedy HM, Almusallam TH, Alsayed SH, Al-Salloum YA. Flexural strengthening of RC beams using textile reinforced mortar–Experimental and numerical study. Composite Structures 2013; 97: 40-55.
|  | B3 | 200 | 300 | 2500 | 833.5 | 262 | 602.9 | - | 387.5 | - | 200 | - | 27.066 | 2.71 | 0.333 | 200 | 66.6 | C | 235 | 3550 | N | 85.74 | IC | [107] | Li X, Gu XL, Song XB, Ouyang Y, Feng ZL. Contribution of U-shaped strips to the flexural capacity of low-strength reinforced concrete beams strengthened with carbon fibre composite sheets. Composites Part B: Engineering 2013; 45(1): 117-126.
|  | C2 | 200 | 300 | 2500 | 833.5 | 262 | 803.8 | - | 387.5 | - | 200 | - | 27.066 | 2.71 | 0.222 | 200 | 44.4 | C | 235 | 3550 | N | 89.821 | IC | [108] | Zhang DW. Analysis of bending performance of reinforced concrete beams reinforced with fiber cloth. Master's thesis of Zhengzhou University 2013. (in Chinese)
|  | C3 | 200 | 300 | 2500 | 833.5 | 262 | 803.8 | - | 387.5 | - | 200 | - | 27.066 | 2.71 | 0.333 | 200 | 66.6 | C | 235 | 3550 | N | 98 | IC | [109] | Smith ST, Zhang HW, Wang ZY. Influence of FRP anchors on the strength and ductility of FRP-strengthened RC slabs. Construction and Building Materials 2013; 49: 998-1012.
|  | A1 | 200 | 300 | 2500 | 833.5 | 262 | 401.9 | - | 387.5 | - | 200 | - | 27.066 | 2.71 | 0.111 | 200 | 22.2 | C | 235 | 3550 | N | 62.13 | FR | [110] | Hong S. Effect of intermediate crack debonding on the flexural strength of CFRP-strengthened RC beams. Mechanics of Composite Materials 2014; 50(4): 523-536.
|  | B1 | 200 | 300 | 2500 | 833.5 | 262 | 602.9 | - | 387.5 | - | 200 | - | 27.066 | 2.71 | 0.111 | 200 | 22.2 | C | 235 | 3550 | N | 70.64 | FR | [111] | Mao DJ. Comparative experimental study on reinforced concrete beams reinforced with C/GFRP. Journal of Henan Polytechnic University (Natural Science Edition) 2014; (06): 804-809. (in Chinese)
|  | C1 | 200 | 300 | 2500 | 833.5 | 262 | 803.8 | - | 387.5 | - | 200 | - | 27.066 | 2.71 | 0.111 | 200 | 22.2 | C | 235 | 3550 | N | 88.49 | FR | [112] | Almusallam TH, Elsanadedy HM, Al-Salloum YA. Effect of longitudinal steel ratio on behavior of RC beams strengthened with FRP composites: Experimental and FE study. Journal of Composites for Construction 2015; 19(1): 04014028.
2001 | Xu FQ (2001)[17] | Lb30-2-2端锚 | 200 | 300 | 2700 | 900 | 263 | 307.7 | 100.5 | 398 | 288 | 200 | 210 | 25.82 | 2.620749 | 0.334 | 167 | 55.78 | C | 230 | 3500 | Y | 51.84 | CC | [113] | El-Sayed AK, Al-Zaid RA, Al-Negheimish AI, Shuraim AB, Alhozaimy AM. Long-term behavior of wide shallow RC beams strengthened with externally bonded CFRP plates. Construction and Building Materials 2014; 51: 473-483.
|  | Lb30-2-1锚固 | 200 | 300 | 2700 | 900 | 263 | 307.7 | 100.5 | 398 | 288 | 200 | 210 | 37.83 | 3.380743 | 0.167 | 150 | 25.05 | C | 230 | 3500 | Y | 46.44 | FR | [114] | Hawileh RA, Rasheed HA, Abdalla JA, Al-Tamimi AK. Behavior of reinforced concrete beams strengthened with externally bonded hybrid fiber reinforced polymer systems. Materials & Design 2014; 53: 972-982.
|  | Lb30-2-2锚固1 | 200 | 300 | 2700 | 900 | 263 | 307.7 | 100.5 | 398 | 288 | 200 | 210 | 29.952 | 2.893378 | 0.334 | 167 | 55.78 | C | 230 | 3500 | Y | 64.22 | FR | [115] | Shannag MJ, Al-Akhras NM, Mahdawi SF. Flexure strengthening of lightweight reinforced concrete beams using carbon fibre-reinforced polymers. Structure and Infrastructure Engineering 2014; 10(5): 604-613.
|  | Lb30-2-2锚固2 | 200 | 300 | 2700 | 900 | 263 | 307.7 | 100.5 | 398 | 288 | 200 | 210 | 37.83 | 3.380743 | 0.334 | 167 | 55.78 | C | 230 | 3500 | Y | 65.25 | FR | [116] | Ding Z, Zhang X, Wu YS, Wang FD. Experimental study on bending performance of reinforced concrete beams reinforced with carbon fiber cloth and aramid cloth. Journal of Building Structures(S2) 2015; 36: 270-276. (in Chinese)
|  | Lb30-4-1锚固2 | 200 | 300 | 2700 | 900 | 263 | 615.4 | 100.5 | 398 | 288 | 200 | 210 | 24.336 | 2.519344 | 0.167 | 150 | 25.05 | C | 230 | 3500 | Y | 70.52 | FR | [117] | Chu YP, Jia B. Experimental study on bending bearing performance of concrete beams damaged by reinforced fiber cloth. Concrete and Cement Products 2016; (10): 38-42. (in Chinese)
|  | Lb30-2-3锚固 | 200 | 300 | 2700 | 900 | 263 | 307.7 | 100.5 | 398 | 288 | 200 | 210 | 29.952 | 2.893378 | 0.501 | 167 | 83.67 | C | 230 | 3500 | Y | 77 | CC | [118] | Chen WS, Pham TM, Sichembe H, Chen L, Hao H. Experimental study of flexural behaviour of RC beams strengthened by longitudinal and U-shaped basalt FRP sheet. Composites Part B: Engineering 2018; 134: 114-126.
|  | La30-2-2箍 | 200 | 300 | 2700 | 1100 | 264 | 307.7 | 100.5 | 468 | 400 | 200 | 210 | 25.428 | 2.594156 | 0.222 | 200 | 44.4 | C | 230 | 3500 | Y | 57.75 | IC | [119] | Zhang ZW, Jiang JG, Tang ZZ, Zhuge HQ. Test and analysis of bending performance of basalt fiber cloth reinforced concrete beams. Proceedings of the 30th National Conference on Structural Engineering 2021: 329-333. (in Chinese)
|  | La30-2-1 | 200 | 300 | 2700 | 850 | 264 | 307.7 | 100.5 | 468 | 400 | 200 | 210 | 25.428 | 2.594156 | 0.167 | 200 | 33.4 | C | 230 | 3500 | N | 58.6075 | IC | [120] | Huang JH, Qian YJ, Yang HP, Li J. Experimental study on flexural performance of RC beam with CFRP cloth reinforcement damage. Railway Construction 2021; 61(05): 17-21. (in Chinese)
|  | La30-2-2 | 200 | 300 | 2700 | 1100 | 264 | 307.7 | 100.5 | 468 | 400 | 200 | 210 | 25.428 | 2.594156 | 0.222 | 200 | 44.4 | C | 230 | 3500 | N | 59.125 | IC | [121] | Sha LR, Chen WL, Wang XL. Experimental study on mechanical properties of CFRP reinforced concrete beams. Journal of Jilin Jianzhu University 2021; 38(05): 12-16. (in Chinese)
2001 | Seim et al. (2001)[18] | C12 | 480 | 102 | 2030 | 1015 | 81 | 214 | - | 462 | - | 205 | - | 25.896 | 2.625889 | 1.1 | 480 | 528 | C | 64 | 675 | N | 41.006 | IC
|  | C21 | 480 | 102 | 2030 | 1015 | 81 | 214 | - | 462 | - | 205 | - | 25.896 | 2.625889 | 1.2 | 480 | 576 | C | 92 | 724 | N | 36.18475 | IC
|  | S11 | 480 | 102 | 2030 | 1015 | 81 | 214 | - | 462 | - | 205 | - | 25.896 | 2.625889 | 1.2 | 100 | 120 | C | 198 | 2270 | N | 20.706 | IC
|  | S12 | 480 | 102 | 2030 | 1015 | 81 | 214 | - | 462 | - | 205 | - | 25.896 | 2.625889 | 1.2 | 100 | 120 | C | 198 | 2270 | N | 21.56875 | IC
|  | S1m | 480 | 102 | 2030 | 1015 | 81 | 214 | - | 462 | - | 205 | - | 25.896 | 2.625889 | 1.2 | 100 | 120 | C | 198 | 2270 | N | 21.26425 | IC
|  | S5 | 480 | 102 | 2030 | 1015 | 81 | 214 | - | 462 | - | 205 | - | 25.896 | 2.625889 | 1.2 | 100 | 120 | C | 198 | 2270 | N | 21.924 | IC
2001 | Huang HM (2001)[19] | L11 | 100 | 180 | 2000 | 700 | 158 | 150.7 | 56.5 | 323.9 | 323.9 | 200 | 200 | 37.986 | 3.390031 | 0.111 | 100 | 11.1 | C | 235 | 3550 | Y | 11.585 | FR
|  | L7 | 100 | 180 | 2000 | 700 | 158 | 150.7 | 56.5 | 323.9 | 323.9 | 200 | 200 | 31.824 | 3.012713 | 0.167 | 100 | 16.7 | C | 235 | 3550 | Y | 14.49 | FR
|  | L14 | 100 | 180 | 2000 | 700 | 158 | 150.7 | 56.5 | 323.9 | 323.9 | 200 | 200 | 31.824 | 3.012713 | 0.167 | 100 | 16.7 | C | 235 | 3550 | Y | 13.195 | IC
|  | L6 | 100 | 180 | 2000 | 700 | 158 | 150.7 | 56.5 | 323.9 | 323.9 | 200 | 200 | 31.824 | 3.012713 | 0.111 | 100 | 11.1 | C | 235 | 3550 | Y | 15.505 | IC
|  | L5 | 100 | 180 | 2000 | 700 | 158 | 150.7 | 56.5 | 323.9 | 323.9 | 200 | 200 | 33.15 | 3.095829 | 0.111 | 100 | 11.1 | C | 235 | 3550 | Y | 15.505 | IC
|  | L8 | 100 | 180 | 2000 | 700 | 158 | 150.7 | 56.5 | 323.9 | 323.9 | 200 | 200 | 33.15 | 3.095829 | 0.333 | 100 | 33.3 | C | 235 | 3550 | Y | 13.195 | IC
|  | L13 | 100 | 180 | 2000 | 700 | 158 | 150.7 | 56.5 | 323.9 | 323.9 | 200 | 200 | 40.248 | 3.523309 | 0.222 | 100 | 22.2 | C | 235 | 3550 | Y | 13.79 | IC
|  | L4 | 100 | 180 | 2000 | 700 | 158 | 150.7 | 56.5 | 323.9 | 323.9 | 200 | 200 | 34.944 | 3.206538 | 0.111 | 100 | 11.1 | C | 235 | 3550 | N | 12.355 | IC
|  | L15 | 100 | 180 | 2000 | 700 | 158 | 150.7 | 56.5 | 323.9 | 323.9 | 200 | 200 | 37.986 | 3.390031 | 0.222 | 100 | 22.2 | C | 235 | 3550 | N | 8.47 | IC
2001 | Ahmed et al.(2000)[20] | DF.1 | 125 | 225 | 1500 | 500 | 200 | 150.72 | 56.5 | 568 | 553 | 185 | 195 | 36.03 | 2.85 | 0.167 | 75 | 12.53 | C | 240 | 3500 | N | 29.5 | FR
|  | AF.2 | 125 | 225 | 1500 | 500 | 200 | 100.48 | 56.52 | 568 | 553 | 185 | 195 | 35.16 | 2.85 | 0.334 | 75 | 25.05 | C | 240 | 3500 | N | 20.75 | IC
|  | AF.2-1 | 125 | 225 | 1500 | 500 | 200 | 100.48 | 56.52 | 568 | 553 | 185 | 195 | 35.16 | 2.85 | 0.334 | 75 | 25.05 | C | 240 | 3500 | N | 21.43 | IC
|  | AF.3 | 125 | 225 | 1500 | 500 | 200 | 100.48 | 56.52 | 568 | 553 | 185 | 195 | 35.16 | 2.85 | 0.334 | 75 | 25.05 | C | 240 | 3500 | N | 24.13 | IC
|  | AF.4 | 125 | 225 | 1500 | 500 | 200 | 100.48 | 56.52 | 568 | 553 | 185 | 195 | 35.16 | 2.85 | 0.334 | 75 | 25.05 | C | 240 | 3500 | N | 27.75 | IC
|  | DF.2 | 125 | 225 | 1500 | 500 | 200 | 150.72 | 56.52 | 568 | 553 | 185 | 195 | 36.03 | 2.85 | 0.334 | 75 | 25.05 | C | 240 | 3500 | N | 30 | IC
|  | DF.4 | 125 | 225 | 1500 | 500 | 200 | 150.72 | 56.52 | 568 | 553 | 185 | 195 | 34.73 | 2.85 | 0.668 | 75 | 50.1 | C | 240 | 3500 | N | 31.25 | IC
2001 | Nguyen et al. (2001)[21] | A1500 | 120 | 150 | 1330 | 440 | 120 | 236 | 57 | 384 | 400 | 200 | 200 | 34.788 | 3.196987 | 1.2 | 80 | 96 | C | 181 | 3140 | N | 25.96 | CC
|  | A950 | 120 | 150 | 1330 | 440 | 120 | 236 | 57 | 384 | 400 | 200 | 200 | 25.038 | 2.567562 | 1.2 | 80 | 96 | C | 181 | 3140 | N | 12.36 | IC
|  | A1100 | 120 | 150 | 1330 | 440 | 120 | 236 | 57 | 384 | 400 | 200 | 200 | 25.038 | 2.567562 | 1.2 | 80 | 96 | C | 181 | 3140 | N | 12.61 | IC
|  | A1150 | 120 | 150 | 1330 | 440 | 120 | 236 | 57 | 384 | 400 | 200 | 200 | 25.038 | 2.567562 | 1.2 | 80 | 96 | C | 181 | 3140 | N | 12.96 | IC
|  | C20 | 120 | 150 | 1330 | 440 | 125 | 236 | 57 | 384 | 400 | 200 | 200 | 19.578 | 2.179215 | 1.2 | 80 | 96 | C | 181 | 3140 | N | 13.86 | IC
|  | C10 | 120 | 150 | 1330 | 440 | 135 | 236 | 57 | 384 | 400 | 200 | 200 | 19.578 | 2.179215 | 1.2 | 80 | 96 | C | 181 | 3140 | N | 14.96 | IC
|  | C5 | 120 | 150 | 1330 | 440 | 140 | 236 | 57 | 384 | 400 | 200 | 200 | 19.578 | 2.179215 | 1.2 | 80 | 96 | C | 181 | 3140 | N | 15.62 | IC
|  | B2 | 120 | 150 | 1330 | 440 | 120 | 628 | 57 | 466 | 400 | 200 | 200 | 34.788 | 3.196987 | 1.2 | 80 | 96 | C | 181 | 3140 | N | 28.62 | IC
2001 | Rahimi et al.（2001）[22] | C3 | 200 | 150 | 2100 | 750 | 115 | 401.9 | 100.5 | 575 | 575 | 210 | 210 | 39 | 3 | 0.4 | 150 | 60 | C | 127 | 1532 | N | 28.0875 | CC
|  | C4 | 200 | 150 | 2100 | 750 | 115 | 401.9 | 100.5 | 575 | 575 | 210 | 210 | 39 | 3 | 0.4 | 150 | 60 | C | 127 | 1532 | N | 28.95 | CC
|  | C8 | 200 | 150 | 2100 | 750 | 115 | 401.9 | 100.5 | 575 | 575 | 210 | 210 | 39 | 3 | 0.9 | 150 | 270 | G | 36 | 1074 | N | 32.5125 | CC
|  | C7 | 200 | 150 | 2100 | 750 | 115 | 401.9 | 100.5 | 575 | 575 | 210 | 210 | 39 | 3 | 0.9 | 150 | 270 | G | 36 | 1074 | N | 32.6625 | CC
|  | C6 | 200 | 150 | 2100 | 750 | 115 | 401.9 | 100.5 | 575 | 575 | 210 | 210 | 39 | 3 | 0.6 | 150 | 180 | C | 127 | 1532 | N | 38.025 | CC
|  | C5 | 200 | 150 | 2100 | 750 | 115 | 401.9 | 100.5 | 575 | 575 | 210 | 210 | 39 | 3 | 0.6 | 150 | 180 | C | 127 | 1532 | N | 38.6625 | CC
|  | B4 | 200 | 150 | 2100 | 750 | 120 | 157 | 100.48 | 575 | 575 | 210 | 210 | 39 | 3 | 0.4 | 150 | 60 | C | 127 | 1532 | N | 55.23 | IC
|  | B3 | 200 | 150 | 2100 | 750 | 120 | 157 | 100.48 | 575 | 575 | 210 | 210 | 39 | 3 | 0.4 | 150 | 60 | C | 127 | 1532 | N | 57.96 | IC
|  | B7 | 200 | 150 | 2100 | 750 | 120 | 157 | 100.48 | 575 | 575 | 210 | 210 | 39 | 3 | 1.8 | 150 | 270 | G | 36 | 1074 | N | 62.16 | IC
|  | A6 | 200 | 150 | 2100 | 750 | 120 | 157 | 100.48 | 575 | 575 | 210 | 210 | 39 | 3 | 1.2 | 150 | 180 | C | 127 | 1532 | N | 62.37 | IC
|  | B8 | 200 | 150 | 2100 | 750 | 120 | 157 | 100.48 | 575 | 575 | 210 | 210 | 39 | 3 | 1.8 | 150 | 270 | G | 36 | 1075 | N | 64.68 | IC
|  | A4 | 200 | 150 | 2100 | 750 | 120 | 157 | 100.48 | 575 | 575 | 210 | 210 | 39 | 3 | 0.8 | 150 | 120 | C | 127 | 1532 | N | 65.1 | IC
|  | A5 | 200 | 150 | 2100 | 750 | 120 | 157 | 100.48 | 575 | 575 | 210 | 210 | 39 | 3 | 0.8 | 150 | 120 | C | 127 | 1532 | N | 66.36 | IC
|  | A9 | 200 | 150 | 2100 | 750 | 120 | 157 | 100.48 | 575 | 575 | 210 | 210 | 39 | 3 | 0.8 | 150 | 120 | C | 127 | 1532 | N | 67.2 | IC
|  | A8 | 200 | 150 | 2100 | 750 | 120 | 157 | 100.48 | 575 | 575 | 210 | 210 | 39 | 3 | 0.8 | 150 | 120 | C | 127 | 1532 | N | 68.46 | IC
|  | A10 | 200 | 150 | 2100 | 750 | 120 | 157 | 100.48 | 575 | 575 | 210 | 210 | 39 | 3 | 0.8 | 150 | 120 | C | 127 | 1532 | N | 70.98 | IC
|  | A11 | 200 | 150 | 2100 | 750 | 120 | 157 | 100.48 | 575 | 575 | 210 | 210 | 39 | 3 | 0.8 | 150 | 120 | C | 127 | 1532 | N | 72.87 | IC
|  | B6 | 200 | 150 | 2100 | 750 | 120 | 157 | 100.48 | 575 | 575 | 210 | 210 | 39 | 3 | 1.2 | 150 | 180 | C | 127 | 1532 | N | 73.08 | IC
|  | B5 | 200 | 150 | 2100 | 750 | 120 | 157 | 100.48 | 575 | 575 | 210 | 210 | 39 | 3 | 1.2 | 150 | 180 | C | 127 | 1532 | N | 73.29 | IC
|  | A7 | 200 | 150 | 2100 | 750 | 120 | 157 | 100.48 | 575 | 575 | 210 | 210 | 39 | 3 | 1.2 | 150 | 180 | C | 127 | 1532 | N | 74.13 | IC
2001 | Zhang ZR et al.（2001）[23] | wl-3 | 120 | 250 | 1800 | 600 | 221 | 101 | 57 | 354.53 | 341.95 | 210 | 210 | 25.9896 | 2.632213 | 0.12 | 100 | 12 | C | 220 | 3200 | N | 6.777 | IC
|  | wl-4 | 120 | 250 | 1800 | 600 | 221 | 101 | 57 | 354.53 | 341.95 | 210 | 210 | 25.9896 | 2.632213 | 0.12 | 100 | 12 | C | 220 | 3200 | N | 6.843 | IC
2001 | Xiong GJ et al.(2001)[24] | CF1 | 120 | 155 | 1800 | 600 | 121 | 226 | 101 | 569 | 233 | 200 | 210 | 23.4 | 2.454324 | 0.11 | 80 | 8.8 | C | 252 | 3652 | N | 51.39 | FR
|  | GF1 | 120 | 158 | 1800 | 600 | 123 | 226 | 101 | 569 | 233 | 200 | 210 | 23.4 | 2.454324 | 0.08 | 80 | 6.4 | G | 17 | 350 | N | 47.58 | FR
|  | CF3 | 88 | 130 | 1800 | 600 | 110 | 226 | 101 | 347.7 | 233 | 200 | 210 | 23.4 | 2.454324 | 0.11 | 50 | 50.5 | C | 252 | 3652 | N | 30.45 | FR
2001 | M.Maajey and Y.bian (2001)[25] | 2 | 115 | 150 | 1350 | 500 | 120 | 236 | 157 | 534 | 534 | 183.6 | 183.6 | 33.774 | 3.5 | 0.111 | 115 | 12.77 | C | 230 | 3400 | N | 18 | FR
|  | 3 | 115 | 150 | 1350 | 500 | 120 | 236 | 157 | 534 | 534 | 183.6 | 183.6 | 33.774 | 3.5 | 0.222 | 115 | 25.53 | C | 230 | 3400 | N | 21.5 | IC
|  | 4 | 115 | 150 | 1350 | 500 | 120 | 236 | 157 | 534 | 534 | 183.6 | 183.6 | 33.774 | 3.5 | 0.333 | 115 | 38.3 | C | 230 | 3400 | N | 20.5 | IC
|  | 5 | 115 | 150 | 1350 | 500 | 120 | 236 | 157 | 534 | 534 | 183.6 | 183.6 | 33.774 | 3.5 | 0.444 | 115 | 51.06 | C | 230 | 3400 | N | 19.75 | IC
2002 | Alagusundaramoorthy et al.(2003)[26] | CB11-1F | 230 | 380 | 4576 | 1830 | 342 | 981.3 | 127.2 | 414 | 414 | 200 | 200 | 30.9972 | 2.960303 | 0.18 | 203 | 36.54 | C | 228 | 490 | N | 200.385 | FR
|  | CB12-1F | 230 | 380 | 4576 | 1830 | 342 | 981.3 | 127.2 | 414 | 414 | 200 | 200 | 30.9972 | 2.960303 | 0.18 | 203 | 36.54 | C | 228 | 490 | N | 204.045 | FR
|  | CB7-1S | 230 | 380 | 4576 | 1830 | 342 | 981.3 | 127.2 | 414 | 414 | 200 | 200 | 30.9972 | 2.960303 | 4.78 | 102 | 487.56 | C | 48 | 552 | N | 234.24 | CC
|  | CB4-2S | 230 | 380 | 4576 | 1830 | 342 | 981.3 | 127.2 | 414 | 414 | 200 | 200 | 30.9972 | 2.960303 | 2.8 | 76 | 212.8 | C | 138 | 2068 | N | 237.9 | CC
|  | CB13-2F | 230 | 380 | 4576 | 1830 | 342 | 981.3 | 127.2 | 414 | 414 | 200 | 200 | 30.9972 | 2.960303 | 0.36 | 203 | 73.08 | C | 228 | 2736 | N | 240.645 | CC
|  | CB3-2S | 230 | 380 | 4576 | 1830 | 342 | 981.3 | 127.2 | 414 | 414 | 200 | 200 | 30.9972 | 2.960303 | 2.8 | 76 | 212.8 | C | 138 | 2068 | N | 240.645 | CC
|  | CB14-2F | 230 | 380 | 4576 | 1830 | 342 | 981.3 | 127.2 | 414 | 414 | 200 | 200 | 30.9972 | 2.960303 | 0.36 | 203 | 73.08 | C | 228 | 2736 | N | 247.05 | FR
|  | CB6-3S | 230 | 380 | 4576 | 1830 | 342 | 981.3 | 127.2 | 414 | 414 | 200 | 200 | 30.9972 | 2.960303 | 4.2 | 76 | 319.2 | C | 138 | 2068 | N | 251.625 | CC
|  | CB5-3S | 230 | 380 | 4576 | 1830 | 342 | 981.3 | 127.2 | 414 | 414 | 200 | 200 | 30.9972 | 2.960303 | 4.2 | 76 | 319.2 | C | 138 | 2068 | N | 262.605 | CC
|  | CB9-1SB | 230 | 380 | 4576 | 1830 | 342 | 981.3 | 127.2 | 414 | 414 | 200 | 200 | 30.9972 | 2.960303 | 4.78 | 102 | 487.56 | C | 48 | 552 | Y | 227.835 | CC
|  | CB8-1SB | 230 | 380 | 4576 | 1830 | 342 | 981.3 | 127.2 | 414 | 414 | 200 | 200 | 30.9972 | 2.960303 | 4.78 | 102 | 487.56 | C | 48 | 552 | Y | 249.795 | CC
|  | CB10-2SB | 230 | 380 | 4576 | 1830 | 342 | 981.3 | 127.2 | 414 | 414 | 200 | 200 | 30.9972 | 2.960303 | 9.56 | 102 | 975.12 | C | 48 | 552 | Y | 279.99 | CC
2002 | Liu ZQ (2002)[27] | BEAM2 | 140 | 250 | 1800 | 450 | 220 | 157 | 157 | 298 | 298 | 210 | 210 | 15.132 | 1.75 | 0.111 | 140 | 15.54 | C | 200 | 2200 | N | 15.975 | FR
|  | BEAM3 | 140 | 250 | 1800 | 450 | 220 | 157 | 157 | 298 | 298 | 210 | 210 | 15.132 | 1.75 | 0.111 | 140 | 15.54 | C | 200 | 2200 | Y | 16.2 | FR
|  | BEAM4 | 140 | 250 | 1960 | 530 | 220 | 157 | 157 | 298 | 298 | 210 | 210 | 15.132 | 1.75 | 0.444 | 140 | 62.16 | C | 200 | 2200 | N | 78.4 | IC
2002 | Wen LG (2002)[28] | B2 | 120 | 180 | 1500 | 500 | 144 | 226.2 | - | 340 | - | 200 | - | 41.886 | 3.618266 | 0.111 | 120 | 13.32 | C | 235 | 3500 | Y | 15 | FR
|  | B3 | 120 | 180 | 1500 | 500 | 144 | 226.2 | - | 340 | - | 200 | - | 41.886 | 3.618266 | 0.222 | 120 | 26.64 | C | 235 | 3500 | Y | 18.8 | FR
|  | B4 | 120 | 180 | 1500 | 500 | 144 | 226.2 | - | 340 | - | 200 | - | 41.886 | 3.618266 | 0.222 | 120 | 26.64 | C | 235 | 3500 | Y | 22.25 | FR
2002 | Zhao M (2002)[29] | LL-1 | 150 | 250 | 1600 | 600 | 229 | 226.1 | - | 350.7 | - | 210 | - | 19.656 | 2.185 | 0.083 | 100 | 8.3 | C | 240 | 3550 | N | 26.49 | FR
|  | LL-2 | 150 | 250 | 1600 | 600 | 229 | 226.1 | - | 350.7 | - | 210 | - | 19.656 | 2.185 | 0.083 | 100 | 8.3 | C | 240 | 3550 | N | 28.2 | FR
|  | LL-3 | 150 | 250 | 1600 | 600 | 229 | 226.1 | - | 350.7 | - | 210 | - | 19.656 | 2.185 | 0.166 | 100 | 16.6 | C | 240 | 3550 | N | 29.25 | FR
|  | LL-5 | 150 | 250 | 1600 | 600 | 228 | 307.7 | - | 381.2 | - | 210 | - | 19.656 | 2.185 | 0.083 | 100 | 8.3 | C | 240 | 3550 | N | 35.25 | FR
2002 | Leung(2002)[30] | FS2 | 180 | 250 | 2300 | 750 | 219 | 226 | - | 420 | - | 205 | - | 25.194 | 2.578216 | 0.167 | 140 | 23.38 | G | 22 | 450 | Y | 37.5 | IC
|  | FS3 | 180 | 250 | 2300 | 750 | 219 | 226 | - | 420 | - | 205 | - | 21.996 | 2.355142 | 0.167 | 140 | 23.38 | G | 22 | 450 | Y | 37.875 | IC
2002 | Ou YY et al.(2002)[31] | ML02 | 100 | 160 | 1200 | 400 | 134 | 226 | 101 | 209 | 208 | 210 | 210 | 14.04 | 1.1 | 0.8 | 100 | 80 | G | 11 | 230 | N | 8.26 | IC
|  | ML03 | 100 | 160 | 1200 | 400 | 134 | 226 | 101 | 209 | 208 | 210 | 210 | 14.04 | 1.1 | 1.2 | 100 | 120 | G | 11 | 230 | N | 6.02 | IC
|  | ML04 | 100 | 160 | 1200 | 400 | 134 | 226 | 101 | 209 | 208 | 210 | 210 | 14.04 | 1.1 | 0.4 | 100 | 40 | G | 11 | 230 | N | 7.02 | IC
2002 | Yongtao Dong et al.（2002）[32] | B1 | 152.4 | 304.8 | 2896 | 991 | 279.4 | 402 | 157 | 410 | 410 | 200 | 200 | 29.796 | 2.883323 | 2 | 152.4 | 304.8 | C | 165 | 2800 | N | 73.4331 | IC
|  | B2 | 152.4 | 304.8 | 2896 | 991 | 279.4 | 402 | 157 | 410 | 410 | 200 | 200 | 29.796 | 2.883323 | 2 | 152.4 | 304.8 | C | 165 | 2800 | N | 78.264225 | IC
|  | B3 | 152.4 | 304.8 | 2896 | 991 | 279.4 | 402 | 157 | 410 | 410 | 200 | 200 | 29.796 | 2.883323 | 2 | 152.4 | 304.8 | C | 165 | 2800 | N | 91.067945 | IC
|  | B4 | 152.4 | 304.8 | 2896 | 991 | 279.4 | 402 | 157 | 410 | 410 | 200 | 200 | 29.796 | 2.883323 | 2 | 152.4 | 304.8 | C | 165 | 2800 | N | 93.178775 | IC
|  | B5 | 152.4 | 304.8 | 2896 | 991 | 279.4 | 402 | 157 | 410 | 410 | 200 | 200 | 29.796 | 2.883323 | 4 | 152.4 | 609.6 | C | 165 | 2800 | N | 88.3972 | IC
|  | B6 | 152.4 | 304.8 | 2896 | 991 | 279.4 | 603 | 157 | 410 | 410 | 200 | 200 | 29.796 | 2.883323 | 4 | 152.4 | 609.6 | C | 165 | 2800 | N | 90.04226 | IC
2003 | Rabinovitch et al. (2003)[33] | B2 | 200 | 200 | 2100 | 700 | 165 | 461.6 | 101 | 390 | 390 | 200 | 200 | 54.678 | 4.321783 | 1.2 | 120 | 144 | C | 165 | 2800 | Y | 65.59 | IC
|  | A2 | 200 | 200 | 2100 | 700 | 165 | 339.12 | 102.48 | 390 | 390 | 200 | 200 | 54.678 | 4.321783 | 1.2 | 120 | 144 | C | 165 | 2800 | N | 164.43 | IC
|  | A3 | 200 | 200 | 2100 | 700 | 165 | 339.12 | 103.48 | 390 | 390 | 200 | 200 | 54.678 | 4.321783 | 1.2 | 120 | 144 | C | 165 | 2800 | N | 186.9 | IC
2003 | Kishi DG et al（2003）[34] | A-250-1 | 150 | 250 | 2600 | 1050 | 202 | 402.1 | 402.1 | 406 | 406 | 210 | 210 | 29.64 | 2.34 | 0.286 | 130 | 37.18 | C | 118 | 2060 | N | 44.205 | IC
|  | A-400-2 | 150 | 400 | 2600 | 1050 | 352 | 402.1 | 402.1 | 406 | 406 | 210 | 210 | 29.64 | 2.34 | 0.572 | 130 | 74.36 | C | 118 | 2060 | N | 44.1 | IC
2004 | Kong Q (2004)[35] | CFBF-3 | 200 | 400 | 3600 | 1200 | 351 | 508.7 | 100.5 | 372.5 | 300 | 200 | 200 | 31.72 | 3.03 | 0.222 | 200 | 44.4 | C | 251 | 2900 | Y | 51.6 | FR
|  | CFBF-2 | 200 | 400 | 3600 | 1200 | 351 | 508.7 | 100.5 | 372.5 | 300 | 200 | 200 | 32.16 | 3.05 | 0.111 | 200 | 22.2 | C | 251 | 2900 | Y | 52.8 | FR
2004 | Lin XY (2004)[36] | BM8-5 | 110 | 202 | 1600 | 500 | 170 | 100.5 | 100.5 | 297 | 297 | 200 | 200 | 17.316 | 2.00795 | 0.24 | 100 | 24 | C | 231 | 4345 | N | 14.75 | IC
|  | BM12-2 | 100 | 210 | 1600 | 500 | 184 | 226.1 | 100.5 | 296 | 297 | 200 | 200 | 17.862 | 2.049941 | 0.24 | 100 | 24 | C | 231 | 4345 | N | 19 | IC
|  | BM10-1 | 109 | 201 | 1600 | 500 | 176 | 157 | 100.5 | 298 | 297 | 200 | 200 | 18.642 | 2.109193 | 0.24 | 100 | 24 | C | 231 | 4345 | N | 14.25 | IC
|  | BM12-1 | 107 | 208 | 1600 | 500 | 182 | 226.1 | 100.5 | 296 | 297 | 200 | 200 | 18.72 | 2.115072 | 0.24 | 100 | 24 | C | 231 | 4345 | N | 18.5 | IC
|  | BM10-4 | 107 | 207 | 1600 | 500 | 182 | 157 | 100.5 | 298 | 297 | 200 | 200 | 19.812 | 2.196545 | 0.24 | 100 | 24 | C | 231 | 4345 | N | 15.75 | IC
|  | BM8-2 | 110 | 207 | 1600 | 500 | 175 | 100.5 | 100.5 | 297 | 297 | 200 | 200 | 20.514 | 2.24813 | 0.24 | 100 | 24 | C | 231 | 4345 | N | 12.5 | IC
|  | BM8-3 | 110 | 197 | 1600 | 500 | 163 | 100.5 | 100.5 | 297 | 297 | 200 | 200 | 18.72 | 2.115072 | 0.12 | 100 | 12 | C | 231 | 4345 | N | 10.25 | FR
|  | BM8-1 | 112 | 200 | 1600 | 500 | 165 | 100.5 | 100.5 | 297 | 297 | 200 | 200 | 21.606 | 2.32722 | 0.12 | 100 | 12 | C | 231 | 4345 | N | 10.5 | FR
|  | BM10-5 | 107 | 210 | 1600 | 500 | 185 | 157 | 100.5 | 298 | 297 | 200 | 200 | 18.72 | 2.115072 | 0.12 | 100 | 12 | C | 231 | 4345 | N | 13.25 | FR
|  | BM10-2 | 112 | 207 | 1600 | 500 | 182 | 157 | 100.5 | 298 | 297 | 200 | 200 | 17.472 | 2.019992 | 0.12 | 100 | 12 | C | 231 | 4345 | N | 14 | FR
|  | BM12-4 | 112 | 200 | 1600 | 500 | 174 | 226.1 | 100.5 | 296 | 297 | 200 | 200 | 17.55 | 2.026 | 0.12 | 100 | 12 | C | 231 | 4345 | N | 15 | IC
|  | BM12-5 | 107 | 203 | 1600 | 500 | 177 | 226.1 | 100.5 | 296 | 297 | 200 | 200 | 17.16 | 1.995872 | 0.12 | 100 | 12 | C | 231 | 4345 | N | 16.375 | IC
2004 | Liu LG (2004)[37] | FB1 | 150 | 250 | 2400 | 800 | 229 | 226.1 | 100.5 | 381.7 | 295 | 220 | 225 | 36.9096 | 3.325683 | 0.11 | 150 | 16.5 | C | 192 | 4485 | Y | 36.556 | FR
|  | FA1 | 150 | 250 | 2400 | 800 | 228 | 307.7 | 100.5 | 366 | 295 | 220 | 225 | 32.5026 | 3.05539 | 0.11 | 150 | 16.5 | C | 192 | 4485 | Y | 48.192 | FR
|  | FA3 | 150 | 250 | 2400 | 800 | 228 | 307.7 | 100.5 | 366 | 295 | 220 | 225 | 32.5026 | 3.05539 | 0.11 | 150 | 16.5 | C | 192 | 4485 | Y | 48.192 | FR
|  | FA4 | 150 | 250 | 2400 | 800 | 228 | 307.7 | 100.5 | 366 | 295 | 220 | 225 | 32.5026 | 3.05539 | 0.11 | 150 | 16.5 | C | 192 | 4485 | Y | 48.192 | FR
|  | FA2 | 150 | 250 | 2400 | 800 | 228 | 307.7 | 100.5 | 366 | 295 | 220 | 225 | 32.5026 | 3.05539 | 0.11 | 150 | 16.5 | C | 192 | 4485 | Y | 50.108 | FR
2004 | Liu QZ (2004)[38] | BM-7 | 150 | 250 | 1800 | 600 | 219 | 226.1 | 100.5 | 365 | 245 | 201 | 194 | 30.81 | 1.98 | 0.222 | 150 | 33.3 | C | 212 | 4053 | Y | 30 | FR
|  | BM-8 | 150 | 250 | 1800 | 600 | 219 | 226.1 | 100.5 | 365 | 245 | 201 | 194 | 30.81 | 1.98 | 0.111 | 150 | 16.65 | C | 212 | 4053 | Y | 38.7 | FR
|  | BM-5 | 150 | 250 | 1800 | 600 | 219 | 226.1 | 100.5 | 365 | 245 | 201 | 194 | 30.81 | 1.98 | 0.111 | 150 | 16.65 | C | 212 | 4053 | Y | 34.5 | FR
|  | BM-4 | 150 | 250 | 1800 | 600 | 219 | 226.1 | 100.5 | 365 | 245 | 201 | 194 | 30.81 | 1.98 | 0.111 | 150 | 16.65 | C | 212 | 4053 | Y | 36 | FR
|  | BM-3 | 150 | 250 | 1800 | 600 | 219 | 226.1 | 100.5 | 365 | 245 | 201 | 194 | 30.81 | 1.98 | 0.111 | 150 | 16.65 | C | 212 | 4053 | Y | 36.6 | FR
|  | BM-2 | 150 | 250 | 1800 | 600 | 219 | 226.1 | 100.5 | 365 | 245 | 201 | 194 | 30.81 | 1.98 | 0.111 | 150 | 16.65 | C | 212 | 4053 | Y | 37.8 | FR
2004 | Mei QL (2004)[39] | L2 | 185 | 265 | 2715 | 907.5 | 234 | 226.1 | 100.5 | 310 | 364 | 200 | 200 | 16.77 | 1.965516 | 0.111 | 180 | 19.98 | C | 210 | 3954 | N | 23.14125 | CC
|  | L3 | 195 | 260 | 2710 | 905 | 229 | 226.1 | 100.5 | 310 | 364 | 200 | 200 | 16.77 | 1.965516 | 0.222 | 180 | 39.96 | C | 210 | 3954 | N | 24.8875 | CC
|  | L4 | 185 | 264 | 2745 | 922.5 | 233 | 226.1 | 100.5 | 310 | 364 | 200 | 200 | 16.77 | 1.965516 | 0.333 | 180 | 59.94 | C | 210 | 3954 | N | 27.905625 | CC
2004 | Wang RJ (2004)[40] | AW1-1 | 200 | 350 | 3000 | 1000 | 312 | 401.9 | 100.5 | 405 | 360 | 200 | 210 | 39.858 | 3.500512 | 0.111 | 200 | 22.2 | C | 235 | 4200 | N | 56.95 | IC
|  | AW4-1 | 200 | 350 | 3000 | 1000 | 312 | 401.9 | 100.5 | 405 | 360 | 200 | 210 | 37.206 | 3.343463 | 0.111 | 200 | 22.2 | C | 235 | 4200 | Y | 75.65 | FR
|  | AW2-1 | 200 | 350 | 3000 | 1000 | 312 | 401.9 | 100.5 | 405 | 360 | 200 | 210 | 34.164 | 3.158642 | 0.111 | 200 | 22.2 | C | 235 | 4200 | Y | 77.15 | FR
|  | AW2-2 | 200 | 350 | 3000 | 1000 | 312 | 401.9 | 100.5 | 405 | 360 | 200 | 210 | 36.972 | 3.32943 | 0.222 | 200 | 44.4 | C | 235 | 4200 | Y | 81 | FR
|  | BW1-1 | 200 | 350 | 3000 | 1000 | 312 | 401.9 | 100.5 | 405 | 360 | 200 | 210 | 38.142 | 3.399306 | 0.222 | 200 | 44.4 | C | 235 | 4200 | Y | 93.55 | FR
2004 | Zhang L (2004)[41] | B8 | 160 | 300 | 2000 | 700 | 262 | 401.9 | 56.5 | 353.9 | 353.9 | 200 | 200 | 46.65 | 3.887667 | 0.167 | 160 | 26.72 | C | 235 | 4069 | N | 56 | FR
|  | B5 | 160 | 300 | 2000 | 700 | 262 | 401.9 | 56.5 | 353.9 | 353.9 | 200 | 200 | 46.65 | 3.887667 | 0.167 | 160 | 26.72 | C | 235 | 4069 | N | 58.8 | FR
|  | B7 | 160 | 300 | 2000 | 700 | 262 | 401.9 | 56.5 | 353.9 | 353.9 | 200 | 200 | 46.65 | 3.887667 | 0.167 | 160 | 26.72 | C | 235 | 4069 | N | 58.8 | FR
|  | B4 | 160 | 300 | 2000 | 700 | 262 | 401.9 | 56.5 | 353.9 | 353.9 | 200 | 200 | 46.65 | 3.887667 | 0.167 | 160 | 26.72 | C | 235 | 4069 | N | 59.15 | FR
|  | B6 | 160 | 300 | 2000 | 700 | 262 | 401.9 | 56.5 | 353.9 | 353.9 | 200 | 200 | 46.65 | 3.887667 | 0.167 | 160 | 26.72 | C | 235 | 4069 | N | 59.5 | FR
|  | B13 | 160 | 300 | 2000 | 700 | 262 | 401.9 | 56.5 | 353.9 | 353.9 | 200 | 200 | 46.65 | 3.887667 | 0.334 | 160 | 53.44 | C | 235 | 4069 | N | 65.1 | FR
|  | B9 | 160 | 300 | 2000 | 700 | 262 | 401.9 | 56.5 | 353.9 | 353.9 | 200 | 200 | 46.65 | 3.887667 | 0.334 | 160 | 53.44 | C | 235 | 4069 | N | 66.5 | FR
|  | B10 | 160 | 300 | 2000 | 700 | 262 | 401.9 | 56.5 | 353.9 | 353.9 | 200 | 200 | 46.65 | 3.887667 | 0.334 | 160 | 53.44 | C | 235 | 4069 | N | 67.9 | FR
|  | B11 | 160 | 300 | 2000 | 700 | 262 | 401.9 | 56.5 | 353.9 | 353.9 | 200 | 200 | 46.65 | 3.887667 | 0.334 | 160 | 53.44 | C | 235 | 4069 | N | 68.6 | FR
|  | B12 | 160 | 300 | 2000 | 700 | 262 | 401.9 | 56.5 | 353.9 | 353.9 | 200 | 200 | 46.65 | 3.887667 | 0.334 | 160 | 53.44 | C | 235 | 4069 | N | 70.7 | FR
|  | B14 | 160 | 300 | 2000 | 700 | 262 | 401.9 | 56.5 | 353.9 | 353.9 | 200 | 200 | 46.65 | 3.887667 | 0.334 | 160 | 53.44 | C | 235 | 4069 | N | 71.4 | FR
2004 | Duthinh et al.(2004)[42] | 6 | 152 | 457 | 2750 | 815 | 410 | 568 | - | 415 | - | 200 | - | 48.40012 | 3.984302 | 1.2 | 50 | 60 | C | 156 | 3020 | Y | 148 | CC
|  | 4b | 152 | 457 | 2750 | 815 | 413 | 253 | - | 415 | - | 200 | - | 49.79964 | 4.060742 | 1.2 | 50 | 60 | C | 156 | 3020 | Y | 151 | CC
|  | 7 N | 152 | 457 | 2750 | 815 | 408 | 774 | - | 415 | - | 200 | - | 48.86663 | 4.009863 | 1.2 | 50 | 60 | C | 156 | 3020 | Y | 179 | CC
|  | 8 N | 157 | 460 | 2750 | 815 | 406 | 1019 | - | 415 | - | 200 | - | 48.98325 | 4.01624 | 1.2 | 50 | 60 | C | 156 | 3020 | Y | 204 | CC
|  | 5 | 156 | 460 | 2750 | 815 | 414 | 400 | - | 415 | - | 200 | - | 49.33313 | 4.035342 | 1.2 | 50 | 60 | C | 156 | 3020 | Y | 117.0014 | IC
2004 | Gao (2004)[43] | B0 | 150 | 200 | 1500 | 500 | 170 | 157 | 101 | 531 | 531 | 200 | 200 | 35.724 | 3.254078 | 0.44 | 150 | 66 | C | 235 | 4200 | N | 21.6 | IC
|  | B10 | 150 | 200 | 1500 | 500 | 170 | 157 | 101 | 531 | 531 | 200 | 200 | 35.724 | 3.254078 | 0.44 | 150 | 66 | C | 235 | 4200 | N | 23.3 | IC
|  | B20 | 150 | 200 | 1500 | 500 | 170 | 157 | 101 | 531 | 531 | 200 | 200 | 35.724 | 3.254078 | 0.44 | 150 | 66 | C | 235 | 4200 | N | 21.975 | IC
|  | A0 | 150 | 200 | 1500 | 500 | 170 | 157 | 101 | 531 | 531 | 200 | 200 | 35.724 | 3.254078 | 0.22 | 150 | 33 | C | 235 | 4200 | N | 20.175 | IC
|  | A10 | 150 | 200 | 1500 | 500 | 170 | 157 | 101 | 531 | 531 | 200 | 200 | 35.724 | 3.254078 | 0.22 | 150 | 33 | C | 235 | 4200 | N | 19.675 | IC
|  | A20 | 150 | 200 | 1500 | 500 | 170 | 157 | 101 | 531 | 531 | 200 | 200 | 35.724 | 3.254078 | 0.22 | 150 | 33 | C | 235 | 4200 | N | 21.975 | IC
2004 | SIM（2004）[44] | G6-N15 | 150 | 250 | 2000 | 570 | 219 | 265 | 157 | 456 | 456 | 196 | 196 | 26.442 | 2.662671 | 0.14 | 150 | 21 | G | 22.7 | 450 | Y | 23.7405 | IC
|  | G6-A15 | 150 | 250 | 2000 | 570 | 219 | 265 | 157 | 456 | 456 | 196 | 196 | 26.442 | 2.662671 | 0.14 | 150 | 21 | G | 22.7 | 450 | Y | 24.6525 | IC
|  | G6-U15 | 150 | 250 | 2000 | 570 | 219 | 265 | 157 | 456 | 456 | 196 | 196 | 26.442 | 2.662671 | 0.14 | 150 | 21 | G | 22.7 | 450 | Y | 26.562 | IC
|  | 1G8-N10 | 150 | 250 | 2000 | 570 | 219 | 265 | 157 | 456 | 456 | 196 | 196 | 26.442 | 2.662671 | 0.07 | 100 | 7 | G | 23 | 450 | N | 22.0875 | FR
|  | 3G8-N10 | 150 | 250 | 2000 | 570 | 219 | 265 | 157 | 456 | 456 | 196 | 196 | 26.442 | 2.662671 | 0.21 | 100 | 21 | G | 23 | 450 | N | 26.2485 | IC
|  | G10-N15 | 150 | 250 | 2000 | 570 | 219 | 265 | 157 | 456 | 456 | 196 | 196 | 26.442 | 2.662671 | 0.14 | 150 | 21 | G | 23 | 450 | N | 29.0415 | IC
|  | G8-N10 | 150 | 250 | 2000 | 570 | 219 | 265 | 157 | 456 | 456 | 196 | 196 | 26.442 | 2.662671 | 0.14 | 100 | 14 | G | 23 | 450 | N | 25.137 | IC
|  | G8-N15 | 150 | 250 | 2000 | 570 | 219 | 265 | 157 | 456 | 456 | 196 | 196 | 26.442 | 2.662671 | 0.14 | 150 | 21 | G | 23 | 450 | N | 26.733 | IC
|  | G8-N5 | 150 | 250 | 2000 | 570 | 219 | 265 | 157 | 456 | 456 | 196 | 196 | 26.442 | 2.662671 | 0.14 | 50 | 7 | G | 23 | 450 | N | 20.3775 | IC
2004 | Breña and Macri.(2004)[45] | Al-I | 102 | 102 | 812 | 330 | 89 | 71 | 71 | 435 | 435 | 200 | 200 | 42.198 | 3.636212 | 0.165 | 51 | 8.415 | C | 230 | 3790 | N | 4.6035 | IC
|  | A2-I | 102 | 102 | 812 | 330 | 89 | 71 | 71 | 435 | 435 | 200 | 200 | 42.198 | 3.636212 | 0.33 | 51 | 16.83 | C | 230 | 3790 | N | 5.6265 | IC
|  | A6-I | 102 | 102 | 812 | 330 | 89 | 71 | 71 | 435 | 435 | 200 | 200 | 47.736 | 3.947771 | 1.19 | 51 | 60.69 | C | 155 | 2400 | N | 5.742 | IC
|  | A5-I | 102 | 102 | 812 | 330 | 89 | 71 | 71 | 435 | 435 | 200 | 200 | 53.274 | 4.247481 | 0.165 | 102 | 16.83 | C | 230 | 3790 | N | 5.808 | IC
|  | A4-I | 102 | 102 | 812 | 330 | 89 | 71 | 71 | 435 | 435 | 200 | 200 | 53.274 | 4.247481 | 0.33 | 76 | 25.08 | C | 230 | 3790 | N | 6.072 | IC
|  | A3-I | 102 | 102 | 812 | 330 | 89 | 71 | 71 | 435 | 435 | 200 | 200 | 53.274 | 4.247481 | 0.495 | 51 | 25.245 | C | 230 | 3790 | N | 6.435 | IC
|  | Al-II | 102 | 102 | 812 | 330 | 89 | 142 | 142 | 435 | 435 | 200 | 200 | 42.198 | 3.636212 | 0.165 | 51 | 8.415 | C | 230 | 3790 | N | 6.633 | IC
|  | A2-II | 102 | 102 | 812 | 330 | 89 | 142 | 142 | 435 | 435 | 200 | 200 | 42.198 | 3.636212 | 0.33 | 51 | 16.83 | C | 230 | 3790 | N | 7.3425 | IC
|  | A3-II | 102 | 102 | 812 | 330 | 89 | 142 | 142 | 435 | 435 | 200 | 200 | 53.274 | 4.247481 | 0.495 | 51 | 25.245 | C | 230 | 3790 | N | 7.92 | IC
|  | A5-II | 102 | 102 | 812 | 330 | 89 | 142 | 142 | 435 | 435 | 200 | 200 | 53.274 | 4.247481 | 0.165 | 102 | 16.8 | C | 230 | 3790 | N | 8.0685 | IC
|  | A4-II | 102 | 102 | 812 | 330 | 89 | 142 | 142 | 435 | 435 | 200 | 200 | 53.274 | 4.247481 | 0.33 | 76 | 25.08 | C | 230 | 3790 | N | 8.6625 | IC
2004 | Cheng LS（2004）[46] | BMA-2 | 150 | 250 | 1560 | 480 | 218 | 308 | 57 | 363 | 210 | 200 | 210 | 15.6 | 1.872999 | 0.167 | 120 | 20.04 | C | 235 | 3550 | N | 27.6 | IC
2004 | Wang WW and Zhao GF (2004)[47] | BL20-1 | 150 | 250 | 2400 | 1000 | 228 | 339 | 101 | 381.7 | 352.1 | 200 | 210 | 25.428 | 2.594156 | 0.7 | 150 | 105 | G | 22 | 542 | N | 28.5 | FR
|  | BL20-2 | 150 | 250 | 2400 | 800 | 227 | 461 | 101 | 365.9 | 352.1 | 200 | 210 | 25.428 | 2.594156 | 1.4 | 150 | 210 | G | 22 | 542 | N | 48 | CC
|  | BL20-3 | 150 | 250 | 2400 | 600 | 224 | 1140 | 101 | 366.5 | 352.1 | 200 | 210 | 25.428 | 2.594156 | 2.1 | 150 | 315 | G | 22 | 542 | N | 56.4 | IC
|  | BL30-1 | 150 | 250 | 2400 | 800 | 227 | 461 | 101 | 365.9 | 352.1 | 200 | 210 | 31.434 | 2.988049 | 0.7 | 150 | 105 | G | 22 | 542 | N | 44 | FR
|  | BL30-2 | 150 | 250 | 2400 | 800 | 227 | 461 | 101 | 365.9 | 352.1 | 200 | 210 | 31.434 | 2.988049 | 1.4 | 150 | 210 | G | 22 | 542 | N | 56 | IC
|  | BL30-3 | 150 | 250 | 2400 | 800 | 227 | 461 | 101 | 365.9 | 352.1 | 200 | 210 | 31.434 | 2.988049 | 2.1 | 150 | 315 | G | 22 | 542 | N | 49.2 | IC
|  | BL40-1 | 150 | 250 | 2400 | 1000 | 228 | 339 | 101 | 381.7 | 352.1 | 200 | 210 | 38.142 | 3.399306 | 0.7 | 150 | 105 | G | 22 | 542 | N | 30 | FR
|  | BL40-2 | 150 | 250 | 2400 | 800 | 227 | 461 | 101 | 365.9 | 352.1 | 200 | 210 | 38.142 | 3.399306 | 1.4 | 150 | 210 | G | 22 | 542 | N | 53.2 | CC
|  | BL40-3 | 150 | 250 | 2400 | 600 | 224 | 1140 | 101 | 366.5 | 352.1 | 200 | 210 | 38.142 | 3.399306 | 2.1 | 150 | 315 | G | 22 | 542 | N | 63.9 | IC
2005 | H. Toutanji (2005)[48] | 5L-1 | 108 | 158 | 1526 | 560 | 132 | 142 | 56 | 427 | 427 | 200 | 200 | 48.9996 | 4.017134 | 0.825 | 102 | 84.15 | C | 110 | 663 | Y | 17.556 | IC
|  | 5L-2 | 108 | 158 | 1526 | 560 | 132 | 142 | 56 | 427 | 427 | 200 | 200 | 48.9996 | 4.017134 | 0.825 | 102 | 84.15 | C | 110 | 664 | Y | 17.304 | IC
|  | 6L-1 | 108 | 158 | 1526 | 560 | 132 | 142 | 56 | 427 | 427 | 200 | 200 | 48.9996 | 4.017134 | 0.99 | 102 | 100.98 | C | 110 | 665 | Y | 17.808 | IC
|  | 6L-2 | 108 | 158 | 1526 | 560 | 132 | 142 | 56 | 427 | 427 | 200 | 200 | 48.9996 | 4.017134 | 0.99 | 102 | 100.98 | C | 110 | 666 | Y | 17.556 | IC
|  | 3L-1 | 108 | 158 | 1526 | 560 | 132 | 142 | 56 | 427 | 427 | 200 | 200 | 48.9996 | 4.017134 | 0.495 | 102 | 50.49 | C | 110 | 660 | Y | 14.812 | FR
|  | 4L-2 | 108 | 158 | 1526 | 560 | 132 | 142 | 56 | 427 | 427 | 200 | 200 | 48.9996 | 4.017134 | 0.66 | 102 | 67.32 | C | 110 | 660 | Y | 15.4 | FR
|  | 4L-1 | 108 | 158 | 1526 | 560 | 132 | 142 | 56 | 427 | 427 | 200 | 200 | 48.9996 | 4.017134 | 0.66 | 102 | 67.32 | C | 110 | 660 | Y | 15.596 | FR
2005 | Wang et al. (2005)[49] | RDBL30-1A | 150 | 250 | 2400 | 800 | 212 | 462 | 100.5 | 365.9 | 352.1 | 210 | 210 | 31.434 | 2.988049 | 0.222 | 150 | 33.3 | C | 212 | 3350 | N | 50 | FR
|  | DBL30-2 | 150 | 250 | 2400 | 800 | 212 | 462 | 100.5 | 365.9 | 352.1 | 210 | 210 | 31.434 | 2.988049 | 0.222 | 150 | 33.3 | C | 212 | 3350 | Y | 50 | FR
|  | RDBL30-1B | 150 | 250 | 2400 | 800 | 218 | 462 | 100.5 | 365.9 | 352.1 | 210 | 210 | 31.434 | 2.988049 | 0.222 | 150 | 33.3 | C | 212 | 3350 | N | 51.2 | FR
|  | DBL30-1 | 150 | 250 | 2400 | 800 | 218 | 462 | 100.5 | 365.9 | 352.1 | 210 | 210 | 31.434 | 2.988049 | 0.222 | 150 | 33.3 | C | 212 | 3350 | N | 54 | FR
|  | CFC30 | 150 | 250 | 2400 | 800 | 218 | 462 | 100.5 | 365.9 | 352.1 | 210 | 210 | 31.434 | 2.988049 | 0.222 | 150 | 33.3 | C | 212 | 3350 | N | 56 | FR
2005 | Wu JF( 2005)[50] | CL25-2C | 100 | 180 | 2000 | 750 | 150 | 157 | - | 360 | - | 200 | - | 19.5 | 2.173423 | 0.222 | 100 | 22.2 | C | 210 | 3500 | N | 13.8 | IC
|  | RDBL25-2C | 100 | 180 | 2000 | 750 | 150 | 157 | - | 360 | - | 200 | - | 19.5 | 2.173423 | 0.222 | 100 | 22.2 | C | 210 | 3500 | N | 14.7 | FR
|  | DBL25-2C | 100 | 180 | 2000 | 750 | 150 | 157 | - | 360 | - | 200 | - | 19.5 | 2.173423 | 0.222 | 100 | 22.2 | C | 210 | 3500 | N | 16.425 | FR
2005 | Yu TL (2005)[51] | w-30-I-1-1 | 200 | 350 | 3000 | 1000 | 312 | 401.9 | 100.5 | 405 | 360 | 200 | 210 | 34.32 | 3.16825 | 0.111 | 200 | 22.2 | C | 235 | 4200 | N | 56.95 | IC
|  | w-30-I-2-1 | 200 | 350 | 3000 | 1000 | 312 | 401.9 | 100.5 | 405 | 360 | 200 | 210 | 34.32 | 3.16825 | 0.222 | 200 | 44.4 | C | 235 | 4200 | Y | 77.4 | FR
|  | w-30-I-1-2 | 200 | 350 | 3000 | 1000 | 312 | 401.9 | 100.5 | 405 | 360 | 200 | 210 | 34.32 | 3.16825 | 0.111 | 200 | 22.2 | C | 235 | 4200 | Y | 80.89 | FR
|  | w-30-I-2-2 | 200 | 350 | 3000 | 1000 | 312 | 401.9 | 100.5 | 405 | 360 | 200 | 210 | 34.32 | 3.16825 | 0.222 | 200 | 44.4 | C | 235 | 4200 | Y | 93.44 | FR
|  | w-30-I-3-1 | 200 | 350 | 3000 | 1000 | 312 | 401.9 | 100.5 | 405 | 360 | 200 | 210 | 34.32 | 3.16825 | 0.333 | 200 | 66.6 | C | 235 | 4200 | Y | 94.69 | FR
|  | w-30-I-2-4 | 200 | 350 | 3000 | 1000 | 312 | 401.9 | 100.5 | 405 | 360 | 200 | 210 | 34.32 | 3.16825 | 0.222 | 200 | 44.4 | C | 235 | 4200 | Y | 94.8 | FR
|  | w-30-I-3-4 | 200 | 350 | 3000 | 1000 | 312 | 401.9 | 100.5 | 405 | 360 | 200 | 210 | 34.32 | 3.16825 | 0.333 | 200 | 66.6 | C | 235 | 4200 | Y | 97.47 | FR
|  | w-30-I-3-2 | 200 | 350 | 3000 | 1000 | 312 | 401.9 | 100.5 | 405 | 360 | 200 | 210 | 34.32 | 3.16825 | 0.333 | 200 | 66.6 | C | 235 | 4200 | Y | 97.73 | FR
|  | w-30-II-1-1 | 200 | 350 | 3000 | 1000 | 309 | 759.9 | 100.5 | 395 | 318 | 200 | 210 | 34.32 | 3.16825 | 0.111 | 200 | 22.2 | C | 235 | 4200 | Y | 124.59 | FR
2005 | Benjamin (2005)[52] | L1 | 152 | 254 | 4537 | 2269 | 229 | 398 | 157 | 429 | 429 | 200 | 200 | 23.3 | 2.447326 | 1.4 | 25 | 35 | C | 155 | 2792 | N | 45.22 | IC
|  | H2 | 152 | 254 | 4537 | 2269 | 229 | 398 | 157 | 429 | 429 | 200 | 200 | 23.3 | 2.447326 | 1.4 | 51 | 71.4 | C | 155 | 2792 | N | 49.35075 | IC
|  | H2x1 | 152 | 254 | 4537 | 2269 | 229 | 398 | 157 | 429 | 429 | 200 | 200 | 23.3 | 2.447326 | 1.4 | 51 | 71.4 | C | 155 | 2792 | N | 51.16595 | IC
|  | H4 | 152 | 254 | 4537 | 2269 | 229 | 398 | 157 | 429 | 429 | 200 | 200 | 23.3 | 2.447326 | 1.4 | 102 | 142.8 | C | 155 | 2792 | N | 55.8174 | IC
|  | HI | 152 | 254 | 4537 | 2269 | 229 | 398 | 157 | 429 | 429 | 200 | 200 | 23.3 | 2.447326 | 1.4 | 25 | 35 | C | 155 | 2792 | N | 42.77065 | IC
|  | L2 | 152 | 254 | 4537 | 2269 | 229 | 398 | 157 | 429 | 429 | 200 | 200 | 23.3 | 2.447326 | 1.4 | 51 | 71.4 | C | 155 | 2792 | N | 50.25835 | IC
|  | L2x1 | 152 | 254 | 4537 | 2269 | 229 | 398 | 157 | 429 | 429 | 200 | 200 | 23.3 | 2.447326 | 1.4 | 51 | 71.4 | C | 155 | 2792 | N | 51.63 | IC
|  | L4 | 152 | 254 | 4537 | 2269 | 229 | 398 | 157 | 429 | 429 | 200 | 200 | 23.3 | 2.447326 | 1.4 | 102 | 142.8 | C | 155 | 2792 | N | 58.7671 | IC
2005 | Chahrour et al.(2005)[53] | 2 | 150 | 250 | 2250 | 750 | 219 | 353.3 | 56.5 | 400 | 300 | 200 | 200 | 39 | 3.450095 | 1.2 | 100 | 120 | C | 155 | 3100 | Y | 50.66 | IC
|  | 3 | 150 | 250 | 2250 | 750 | 219 | 353.3 | 56.5 | 400 | 300 | 200 | 200 | 39 | 3.450095 | 1.2 | 100 | 120 | C | 155 | 3100 | Y | 58.16 | IC
|  | 4 | 150 | 250 | 2250 | 750 | 219 | 353.3 | 56.5 | 400 | 300 | 200 | 200 | 39 | 3.450095 | 1.2 | 100 | 120 | C | 155 | 3100 | Y | 49.73 | IC
|  | 5 | 150 | 250 | 2250 | 750 | 219 | 353.3 | 56.5 | 400 | 300 | 200 | 200 | 39 | 3.450095 | 1.2 | 100 | 120 | C | 155 | 3100 | Y | 58.09 | IC
|  | 6 | 150 | 250 | 2250 | 750 | 219 | 353.3 | 56.5 | 400 | 300 | 200 | 200 | 39 | 3.450095 | 1.2 | 100 | 120 | C | 155 | 3100 | Y | 52.43 | IC
2005 | Kotynia (2005)[54] | B-08/S2 | 150 | 300 | 4200 | 1882 | 269 | 339 | 157 | 436 | 524 | 220 | 209 | 32.3 | 3.04268 | 1.2 | 50 | 60 | C | 172 | 2915 | N | 88.454 | IC
|  | BF-06/S | 150 | 300 | 3000 | 1255 | 269 | 226 | 157 | 490 | 524 | 195 | 209 | 32.5 | 3.055227 | 1.2 | 80 | 96 | C | 172 | 2915 | N | 107.93 | IC
|  | BF-04/0.5s | 150 | 300 | 3000 | 1290 | 270 | 157 | 157 | 524 | 524 | 209 | 209 | 33 | 3.086483 | 1.2 | 40 | 48 | C | 172 | 2915 | N | 61.92 | IC
|  | B-08/Sk | 150 | 300 | 3000 | 1255 | 269 | 339 | 157 | 490 | 524 | 220 | 209 | 33.8 | 3.136166 | 1.2 | 80 | 96 | C | 172 | 2915 | N | 112.95 | IC
|  | B-083m | 150 | 300 | 4200 | 1882 | 269 | 339 | 157 | 436 | 524 | 220 | 209 | 34.4 | 3.173172 | 0.4 | 150 | 60 | C | 170 | 2915 | N | 86.572 | IC
|  | B-08/M | 150 | 300 | 4200 | 1882 | 269 | 339 | 157 | 436 | 524 | 220 | 209 | 37.3 | 3.349092 | 1.4 | 120 | 168 | C | 220 | 2742 | N | 131.74 | IC
2005 | Maalej and Leong(2005)[55] | A3 | 115 | 146 | 1500 | 500 | 120 | 235.5 | 157 | 547 | 348 | 180 | 237 | 39.78 | 3.495944 | 0.165 | 108 | 17.79 | C | 235 | 3550 | N | 19.375 | IC
|  | A4 | 115 | 146 | 1500 | 500 | 120 | 235.5 | 157 | 547 | 348 | 180 | 237 | 39.78 | 3.495944 | 0.165 | 108 | 17.79 | C | 235 | 3550 | N | 18.875 | IC
|  | A5 | 115 | 146 | 1500 | 500 | 120 | 235.5 | 157 | 547 | 348 | 180 | 237 | 39.78 | 3.495944 | 0.33 | 108 | 35.57 | C | 235 | 3550 | N | 21.85 | IC
|  | A6 | 115 | 146 | 1500 | 500 | 120 | 235.5 | 157 | 547 | 348 | 180 | 237 | 39.78 | 3.495944 | 0.33 | 108 | 35.57 | C | 235 | 3550 | N | 21.45 | IC
|  | B3 | 230 | 292 | 3000 | 1000 | 240 | 943.9 | 629.3 | 544 | 324 | 183 | 199 | 39.78 | 3.495944 | 0.33 | 216 | 71.15 | C | 235 | 3550 | N | 131.75 | IC
|  | B4 | 230 | 292 | 3000 | 1000 | 240 | 943.9 | 629.3 | 544 | 324 | 183 | 199 | 39.78 | 3.495944 | 0.33 | 216 | 71.15 | C | 235 | 3550 | N | 130.15 | IC
|  | B5 | 230 | 292 | 3000 | 1000 | 240 | 943.9 | 629.3 | 544 | 324 | 183 | 199 | 39.78 | 3.495944 | 0.66 | 216 | 142.3 | C | 235 | 3550 | N | 147.35 | IC
|  | B6 | 230 | 292 | 3000 | 1000 | 240 | 943.9 | 629.3 | 544 | 324 | 183 | 199 | 39.78 | 3.495944 | 0.66 | 216 | 142.3 | C | 235 | 3550 | N | 142.15 | IC
|  | C3 | 368 | 467 | 4800 | 1600 | 384 | 2411.5 | 1607.7 | 552 | 324 | 181 | 188 | 41.106 | 3.573206 | 0.495 | 368 | 182.16 | C | 235 | 3550 | N | 522.32 | IC
|  | C4 | 368 | 467 | 4800 | 1600 | 384 | 2411.5 | 1607.7 | 552 | 324 | 181 | 188 | 41.106 | 3.573206 | 0.495 | 368 | 182.16 | C | 235 | 3550 | N | 535.44 | IC
|  | C5 | 368 | 467 | 4800 | 1600 | 384 | 2411.5 | 1607.7 | 552 | 324 | 181 | 188 | 41.106 | 3.573206 | 0.99 | 368 | 364.32 | C | 235 | 3550 | N | 520.08 | IC
2005 | Zhou HP(2005)[56] | L6 | 180 | 260 | 2700 | 900 | 228 | 226.1 | 100.5 | 309.9 | 263.4 | 200 | 200 | 18.252 | 2.079672 | 0.222 | 180 | 39.96 | C | 210 | 3945 | N | 22.05 | IC
|  | L5 | 180 | 260 | 2700 | 900 | 228 | 226.1 | 100.5 | 309.9 | 263.4 | 200 | 200 | 18.252 | 2.079672 | 0.222 | 180 | 39.96 | C | 210 | 3945 | Y | 23.625 | CC
|  | L4 | 180 | 260 | 2700 | 900 | 228 | 226.1 | 100.5 | 309.9 | 263.4 | 200 | 200 | 18.252 | 2.079672 | 0.333 | 180 | 59.94 | C | 210 | 3945 | N | 26.775 | CC
|  | L3 | 180 | 260 | 2700 | 900 | 228 | 226.1 | 100.5 | 309.9 | 263.4 | 200 | 200 | 18.252 | 2.079672 | 0.222 | 180 | 39.96 | C | 210 | 3945 | N | 25.2 | IC
|  | L2 | 180 | 260 | 2700 | 900 | 228 | 226.1 | 100.5 | 309.9 | 263.4 | 200 | 200 | 18.252 | 2.079672 | 0.111 | 180 | 19.98 | C | 210 | 3945 | N | 20.475 | CC
2005 | G.F. Zhang et al. (2005)[57] | A-1 | 150 | 340 | 3200 | 1300 | 292 | 402.1 | 402.1 | 407 | 407 | 210 | 210 | 24.57 | 2.535467 | 0.572 | 130 | 74.36 | C | 118 | 2060 | N | 82.355 | IC
|  | A-2 | 150 | 340 | 3200 | 1300 | 292 | 402.1 | 402.1 | 407 | 407 | 210 | 210 | 24.57 | 2.535467 | 0.572 | 130 | 74.36 | C | 118 | 2060 | N | 82.55 | IC
|  | A-3 | 150 | 340 | 3200 | 1300 | 292 | 402.1 | 402.1 | 407 | 407 | 210 | 210 | 24.57 | 2.535467 | 0.572 | 130 | 74.36 | C | 118 | 2060 | N | 82.03 | IC
|  | A-4 | 150 | 340 | 3200 | 1300 | 292 | 402.1 | 402.1 | 407 | 407 | 210 | 210 | 24.57 | 2.535467 | 0.572 | 130 | 74.36 | C | 118 | 2060 | N | 85.54 | IC
|  | A-5 | 150 | 340 | 3200 | 1300 | 292 | 402.1 | 402.1 | 407 | 407 | 210 | 210 | 24.57 | 2.535467 | 0.572 | 130 | 74.36 | C | 118 | 2060 | N | 80.795 | IC
|  | A-6 | 150 | 340 | 3200 | 1300 | 292 | 402.1 | 402.1 | 407 | 407 | 210 | 210 | 24.57 | 2.535467 | 0.572 | 130 | 74.36 | C | 118 | 2060 | N | 80.73 | IC
|  | B-2 | 150 | 250 | 2800 | 1150 | 202 | 402.1 | 402.1 | 407 | 407 | 210 | 210 | 24.57 | 2.535467 | 0.167 | 130 | 21.71 | C | 230 | 3400 | N | 46.5175 | IC
|  | B-3 | 150 | 250 | 2800 | 1150 | 202 | 402.1 | 402.1 | 407 | 407 | 210 | 210 | 24.57 | 2.535467 | 0.286 | 130 | 37.18 | C | 118 | 2060 | N | 48.415 | IC
|  | B-4 | 150 | 250 | 2800 | 1150 | 202 | 402.1 | 402.1 | 407 | 407 | 210 | 210 | 24.57 | 2.535467 | 0.378 | 130 | 49.14 | C | 78.5 | 2350 | N | 47.2075 | IC
|  | B-6 | 150 | 400 | 2800 | 1150 | 352 | 402.1 | 402.1 | 407 | 407 | 210 | 210 | 24.57 | 2.535467 | 0.334 | 130 | 43.42 | C | 230 | 3400 | N | 89.8725 | IC
|  | B-7 | 150 | 400 | 2800 | 1150 | 352 | 402.1 | 402.1 | 407 | 407 | 210 | 210 | 24.57 | 2.535467 | 0.572 | 130 | 74.36 | C | 118 | 2060 | N | 91.54 | IC
|  | B-8 | 150 | 400 | 2800 | 1150 | 352 | 402.1 | 402.1 | 407 | 407 | 210 | 210 | 24.57 | 2.535467 | 0.756 | 130 | 98.28 | C | 78.5 | 2350 | N | 89.815 | IC
|  | C-1 | 150 | 235 | 2000 | 750 | 202 | 402.1 | 402.1 | 407 | 407 | 210 | 210 | 24.57 | 2.535467 | 0.572 | 130 | 74.36 | C | 118 | 2060 | N | 56.2125 | IC
|  | C-2 | 150 | 250 | 2000 | 750 | 202 | 402.1 | 402.1 | 407 | 407 | 210 | 210 | 24.57 | 2.535467 | 0.572 | 130 | 74.36 | C | 118 | 2060 | N | 56.9625 | IC
|  | C-4 | 150 | 235 | 2800 | 1150 | 202 | 402.1 | 402.1 | 407 | 407 | 210 | 210 | 24.57 | 2.535467 | 0.572 | 130 | 74.36 | C | 118 | 2060 | N | 52.0375 | IC
|  | C-5 | 150 | 250 | 2800 | 1150 | 202 | 402.1 | 402.1 | 407 | 407 | 210 | 210 | 24.57 | 2.535467 | 0.572 | 130 | 74.36 | C | 118 | 2060 | N | 54.28 | IC
|  | C-6 | 150 | 270 | 2800 | 1150 | 197 | 402.1 | 402.1 | 407 | 407 | 210 | 210 | 24.57 | 2.535467 | 0.572 | 130 | 74.36 | C | 118 | 2060 | N | 55.775 | IC
|  | C-7 | 150 | 235 | 3600 | 1550 | 202 | 402.1 | 402.1 | 407 | 407 | 210 | 210 | 24.57 | 2.535467 | 0.572 | 130 | 74.36 | C | 118 | 2060 | N | 53.32 | IC
|  | C-8 | 150 | 250 | 3600 | 1550 | 202 | 402.1 | 402.1 | 407 | 407 | 210 | 210 | 24.57 | 2.535467 | 0.572 | 130 | 74.36 | C | 118 | 2060 | N | 52.7 | IC
|  | C-9 | 150 | 270 | 3600 | 1550 | 197 | 402.1 | 402.1 | 407 | 407 | 210 | 210 | 24.57 | 2.535467 | 0.572 | 130 | 74.36 | C | 118 | 2060 | N | 54.87 | IC
2005 | Yang M (2005)[58] | RLII-1 | 150 | 250 | 2400 | 800 | 214 | 760 | 100.5 | 381 | 374 | 200 | 209 | 44.46 | 3.765022 | 0.167 | 150 | 33.3 | C | 237 | 4330 | N | 71.404 | CC
|  | RLI-3 | 150 | 250 | 2400 | 800 | 219 | 226 | 100.5 | 381 | 374 | 200 | 209 | 46.722 | 3.891666 | 0.501 | 150 | 75.15 | C | 237 | 4330 | Y | 46.212 | FR
|  | RLI-2 | 150 | 250 | 2400 | 800 | 219 | 226 | 100.5 | 381 | 374 | 200 | 209 | 48.282 | 3.977817 | 0.334 | 150 | 50.1 | C | 237 | 4330 | Y | 39.608 | FR
|  | RLI-1 | 150 | 250 | 2400 | 800 | 219 | 226 | 100.5 | 381 | 374 | 200 | 209 | 46.722 | 3.891666 | 0.167 | 150 | 25.05 | C | 237 | 4330 | N | 34.724 | CC
|  | RLIII-1 | 150 | 250 | 2400 | 800 | 214 | 1387.9 | 100.5 | 381 | 374 | 200 | 209 | 48.36 | 3.9821 | 0.167 | 150 | 25.05 | C | 237 | 4330 | Y | 102.54 | CC
|  | YL2 | 150 | 250 | 2400 | 800 | 214 | 759.9 | 100.5 | 381 | 374 | 200 | 200 | 44.772 | 3.782616 | 0.167 | 150 | 25.05 | C | 237 | 4330 | Y | 52.43 | IC
2006 | Zhang SW（2006)[59] | JA1-1 | 120 | 180 | 1200 | 400 | 145 | 157 | 57 | 300 | 300 | 210 | 210 | 30.4824 | 2.927436 | 0.193 | 120 | 23.16 | A | 118 | 2106 | Y | 14.848 | IC
|  | JA1-2 | 120 | 180 | 1200 | 400 | 144 | 226 | 57 | 300 | 300 | 210 | 210 | 30.4824 | 2.927436 | 0.193 | 120 | 23.16 | A | 118 | 2106 | Y | 15.626 | IC
|  | JA2-1 | 120 | 180 | 1200 | 400 | 145 | 157 | 57 | 300 | 300 | 210 | 210 | 30.4824 | 2.927436 | 0.386 | 120 | 46.32 | A | 118 | 2106 | Y | 17.17 | IC
|  | JA3-1 | 120 | 180 | 1200 | 400 | 145 | 157 | 57 | 300 | 300 | 210 | 210 | 30.4824 | 2.927436 | 0.579 | 120 | 69.48 | A | 118 | 2106 | Y | 17.85 | IC
2006 | Yang FL (2006)[60] | L-2 | 100 | 200 | 1600 | 575 | 176 | 100.5 | 56.5 | 445.3 | 375.1 | 200 | 200 | 21.84 | 2.343993 | 0.111 | 100 | 11.1 | C | 255 | 4510 | N | 13.5125 | FR
2006 | Li ZJ (2006)[61] | L1-2-0a | 150 | 250 | 2200 | 700 | 219 | 226.1 | - | 355 | - | 200 | - | 26.832 | 2.688788 | 0.222 | 100 | 22.2 | C | 212 | 3590 | Y | 22.82 | IC
|  | L1-2-0b | 150 | 250 | 2200 | 700 | 219 | 226.1 | - | 355 | - | 200 | - | 26.832 | 2.688788 | 0.222 | 100 | 22.2 | C | 212 | 3590 | Y | 26.95 | IC
|  | L1-2-3b | 150 | 250 | 2200 | 700 | 219 | 226.1 | - | 355 | - | 200 | - | 26.832 | 2.688788 | 0.222 | 100 | 22.2 | C | 212 | 3590 | Y | 25.27 | IC
|  | L1-2-4b | 150 | 250 | 2200 | 700 | 219 | 226.1 | - | 355 | - | 200 | - | 26.832 | 2.688788 | 0.222 | 100 | 22.2 | C | 212 | 3590 | Y | 23.87 | IC
|  | L1-2-5b | 150 | 250 | 2200 | 700 | 217 | 401.9 | - | 344 | - | 200 | - | 26.832 | 2.688788 | 0.222 | 100 | 22.2 | C | 212 | 3590 | Y | 24.815 | IC
|  | L2-2-0a | 150 | 250 | 2200 | 700 | 217 | 401.9 | - | 344 | - | 200 | - | 26.832 | 2.688788 | 0.222 | 100 | 22.2 | C | 212 | 3590 | Y | 35.35 | IC
|  | L2-3-0a | 150 | 250 | 2200 | 700 | 217 | 401.9 | - | 344 | - | 200 | - | 26.832 | 2.688788 | 0.333 | 100 | 33.3 | C | 212 | 3590 | Y | 36.47 | IC
|  | L1-1-1a | 150 | 250 | 2200 | 800 | 219 | 226.1 | - | 355.4 | - | 200 | - | 26.832 | 2.688788 | 0.111 | 100 | 11.1 | C | 212 | 3590 | Y | 22.88 | FR
|  | L1-1-0a | 150 | 250 | 2200 | 800 | 219 | 226.1 | - | 355.4 | - | 200 | - | 26.832 | 2.688788 | 0.111 | 100 | 11.1 | C | 212 | 3590 | Y | 22.92 | FR
|  | L1-1-2a | 150 | 250 | 2200 | 800 | 219 | 226.1 | - | 355.4 | - | 200 | - | 26.832 | 2.688788 | 0.111 | 100 | 11.1 | C | 212 | 3590 | Y | 24.32 | FR
|  | L1-2-1b | 150 | 250 | 2200 | 800 | 219 | 226.1 | - | 355.4 | - | 200 | - | 26.832 | 2.688788 | 0.222 | 100 | 22.2 | C | 212 | 3590 | Y | 29.96 | CC
|  | L2-2-0C | 150 | 250 | 2200 | 800 | 217 | 401.9 | - | 344.1 | - | 200 | - | 26.832 | 2.688788 | 0.222 | 100 | 22.2 | C | 212 | 3590 | Y | 40.4 | CC
|  | L2-2-3C | 150 | 250 | 2200 | 800 | 217 | 401.9 | - | 344.1 | - | 200 | - | 26.832 | 2.688788 | 0.222 | 100 | 22.2 | C | 212 | 3590 | Y | 44.32 | CC
|  | L2-2-2C | 150 | 250 | 2200 | 800 | 217 | 401.9 | - | 344.1 | - | 200 | - | 26.832 | 2.688788 | 0.222 | 100 | 22.2 | C | 212 | 3590 | Y | 44.68 | CC
2006 | Niu et al.（2006）[62] | Al | 960 | 203 | 4200 | 2100 | 168 | 861 | - | 452 | - | 192 | - | 24.648 | 2.540831 | 1.28 | 200 | 256 | C | 184 | 2446 | N | 134.19 | IC
|  | C2 | 960 | 203 | 4200 | 2100 | 168 | 896 | - | 446 | - | 196 | - | 25.974 | 2.631159 | 1.28 | 200 | 256 | C | 184 | 2446 | N | 140.49 | IC
|  | A2 | 960 | 203 | 4200 | 2100 | 168 | 861 | - | 452 | - | 192 | - | 26.052 | 2.636424 | 1.21 | 200 | 242 | C | 195 | 2384 | N | 136.92 | IC
|  | C3 | 960 | 203 | 4200 | 2100 | 168 | 896 | - | 446 | - | 196 | - | 26.598 | 2.673133 | 1.35 | 300 | 405 | C | 80 | 724 | N | 112.56 | IC
|  | A4 | 960 | 203 | 4200 | 2100 | 168 | 861 | - | 452 | - | 192 | - | 26.832 | 2.688788 | 2.55 | 300 | 765 | C | 109 | 859 | N | 140.385 | IC
|  | B2 | 960 | 203 | 4200 | 1600 | 168 | 861 | - | 452 | - | 192 | - | 26.91 | 2.693997 | 1.35 | 300 | 405 | C | 80 | 724 | N | 45.36 | IC
|  | C4 | 960 | 203 | 4200 | 2100 | 168 | 896 | - | 446 | - | 196 | - | 26.91 | 2.693997 | 1.35 | 200 | 270 | C | 80 | 724 | N | 95.025 | IC
|  | B3 | 960 | 203 | 4200 | 1600 | 168 | 861 | - | 452 | - | 192 | - | 27.066 | 2.704398 | 1.35 | 200 | 270 | C | 80 | 724 | N | 43.32 | IC
|  | A6 | 960 | 203 | 4200 | 2100 | 168 | 861 | - | 452 | - | 192 | - | 27.378 | 2.725142 | 1.35 | 200 | 270 | C | 80 | 724 | N | 98.385 | IC
|  | A3 | 960 | 203 | 4200 | 2100 | 168 | 861 | - | 452 | - | 192 | - | 27.456 | 2.730315 | 1.35 | 300 | 405 | C | 80 | 724 | N | 107.835 | IC
|  | Bl | 960 | 203 | 4200 | 1600 | 168 | 861 | - | 452 | - | 192 | - | 27.456 | 2.730315 | 1.28 | 200 | 256 | C | 184 | 2446 | N | 57.48 | IC
|  | A5 | 960 | 203 | 4200 | 2100 | 168 | 861 | - | 452 | - | 192 | - | 28.002 | 2.766394 | 2.55 | 200 | 510 | C | 109 | 859 | N | 112.77 | IC
2006 | F. Bencardino et al.(2006)[63] | B2.2 | 140 | 300 | 4800 | 900 | 262 | 401.9 | 401.9 | 541 | 541 | 200 | 200 | 35.256 | 3.225596 | 1.2 | 80 | 96 | C | 150 | 2400 | N | 36.945 | IC
2006 | Li GB (2006)[64] | A16 | 150 | 250 | 2000 | 750 | 219 | 226.1 | 100.5 | 360 | 360 | 200 | 200 | 17.94 | 2.055904 | 0.111 | 120 | 13.32 | C | 235 | 3550 | N | 23.775 | FR
|  | A18 | 150 | 250 | 2000 | 750 | 219 | 226.1 | 100.5 | 360 | 360 | 200 | 200 | 17.94 | 2.055904 | 0.111 | 120 | 13.32 | C | 235 | 3550 | N | 23.925 | FR
|  | B20 | 150 | 250 | 2000 | 750 | 217 | 401.9 | 100.5 | 360 | 360 | 200 | 200 | 17.94 | 2.055904 | 0.222 | 120 | 26.64 | C | 235 | 3550 | N | 31.9125 | CC
|  | B16 | 150 | 250 | 2000 | 750 | 217 | 401.9 | 100.5 | 360 | 360 | 200 | 200 | 17.94 | 2.055904 | 0.111 | 120 | 13.32 | C | 235 | 3550 | N | 34.2375 | CC
|  | B18 | 150 | 250 | 2000 | 750 | 217 | 401.9 | 100.5 | 360 | 360 | 200 | 200 | 17.94 | 2.055904 | 0.111 | 120 | 13.32 | C | 235 | 3550 | N | 34.5375 | IC
|  | B10 | 150 | 250 | 2000 | 750 | 217 | 401.9 | 100.5 | 360 | 360 | 200 | 200 | 17.94 | 2.055904 | 0.111 | 120 | 13.32 | C | 235 | 3550 | N | 30.9 | IC
|  | B23 | 150 | 250 | 2000 | 750 | 217 | 401.9 | 100.5 | 360 | 360 | 200 | 200 | 17.94 | 2.055904 | 0.222 | 120 | 26.64 | C | 235 | 3550 | N | 36.975 | IC
|  | B26 | 150 | 250 | 2000 | 750 | 217 | 401.9 | 100.5 | 360 | 360 | 200 | 200 | 17.94 | 2.055904 | 0.222 | 120 | 26.64 | C | 235 | 3550 | N | 36.0375 | IC
|  | B28 | 150 | 250 | 2000 | 750 | 217 | 401.9 | 100.5 | 360 | 360 | 200 | 200 | 17.94 | 2.055904 | 0.222 | 120 | 26.64 | C | 235 | 3550 | N | 35.0625 | IC
|  | A10 | 150 | 250 | 2000 | 750 | 219 | 226.1 | 100.5 | 360 | 360 | 200 | 200 | 17.94 | 2.055904 | 0.111 | 120 | 13.32 | C | 235 | 3550 | N | 23.5125 | IC
|  | A13 | 150 | 250 | 2000 | 750 | 219 | 226.1 | 100.5 | 360 | 360 | 200 | 200 | 17.94 | 2.055904 | 0.111 | 120 | 13.32 | C | 235 | 3550 | N | 23.25 | IC
|  | A20 | 150 | 250 | 2000 | 750 | 219 | 226.1 | 100.5 | 360 | 360 | 200 | 200 | 17.94 | 2.055904 | 0.222 | 120 | 26.64 | C | 235 | 3550 | N | 28.425 | IC
|  | A23 | 150 | 250 | 2000 | 750 | 219 | 226.1 | 100.5 | 360 | 360 | 200 | 200 | 17.94 | 2.055904 | 0.222 | 120 | 26.64 | C | 235 | 3550 | N | 29.925 | IC
|  | A26 | 150 | 250 | 2000 | 750 | 219 | 226.1 | 100.5 | 360 | 360 | 200 | 200 | 17.94 | 2.055904 | 0.222 | 120 | 26.64 | C | 235 | 3550 | N | 28.3875 | IC
|  | A28 | 150 | 250 | 2000 | 750 | 219 | 226.1 | 100.5 | 360 | 360 | 200 | 200 | 17.94 | 2.055904 | 0.222 | 120 | 26.64 | C | 235 | 3550 | N | 27.45 | IC
2006 | Fu SF（2006）[65] | L1-2 | 150 | 300 | 3000 | 750 | 267 | 603 | 101 | 252 | 245 | 200 | 210 | 17.49 | 2.021379 | 0.668 | 124.63 | 83.5 | C | 212 | 4053 | N | 49.6125 | IC
|  | L2-2 | 150 | 300 | 3000 | 750 | 267 | 603 | 101 | 252 | 245 | 200 | 210 | 17.49 | 2.021379 | 0.668 | 124.63 | 83.5 | C | 212 | 4053 | N | 48.69375 | IC
|  | L3-2 | 150 | 300 | 3000 | 750 | 267 | 603 | 101 | 252 | 245 | 200 | 210 | 17.49 | 2.021379 | 0.668 | 124.63 | 83.5 | C | 212 | 4053 | N | 46.85625 | IC
2007 | Esfahani(2007)[66] | B3-12D-2L15 | 150 | 200 | 1600 | 600 | 166 | 226 | 157 | 400 | 365 | 200 | 200 | 25.2 | 2.578626 | 0.352 | 150 | 52.8 | C | 237 | 2845 | N | 21.28 | PE
|  | B4-12D-3L15 | 150 | 200 | 1600 | 600 | 166 | 226 | 157 | 400 | 365 | 200 | 200 | 25.2 | 2.578626 | 0.528 | 150 | 79.2 | C | 237 | 2845 | N | 22.33 | PE
|  | B11-20D-1L15 | 150 | 200 | 1600 | 600 | 162 | 628 | 157 | 350 | 365 | 200 | 200 | 24.102 | 2.503168 | 0.176 | 150 | 26.4 | C | 237 | 2845 | Y | 32.673 | IC
|  | B12-20D-2L15 | 150 | 200 | 1600 | 600 | 162 | 628 | 157 | 350 | 365 | 200 | 200 | 24.102 | 2.503168 | 0.352 | 150 | 52.8 | C | 237 | 2845 | Y | 34.023 | IC
|  | B2-12D-1L15 | 150 | 200 | 1600 | 600 | 166 | 226 | 157 | 400 | 365 | 200 | 200 | 25.2 | 2.578626 | 0.176 | 150 | 26.4 | C | 237 | 2845 | N | 18.438 | FR
|  | B6-16D-1L10 | 150 | 200 | 1600 | 600 | 164 | 402 | 157 | 406 | 365 | 200 | 200 | 23.8 | 2.482214 | 0.176 | 100 | 17.6 | C | 237 | 2845 | Y | 25.482 | FR
|  | B7-16D-1L15 | 150 | 200 | 1600 | 600 | 164 | 402 | 157 | 406 | 365 | 200 | 200 | 23.8 | 2.482214 | 0.176 | 150 | 26.4 | C | 237 | 2845 | Y | 28.476 | FR
|  | B8-16D-2L15 | 150 | 200 | 1600 | 600 | 164 | 402 | 157 | 406 | 365 | 200 | 200 | 23.8 | 2.482214 | 0.352 | 150 | 52.8 | C | 237 | 2845 | Y | 31.776 | FR
|  | B10-20D-1L10 | 150 | 200 | 1600 | 600 | 162 | 628 | 157 | 350 | 365 | 200 | 200 | 24.1 | 2.503029 | 0.176 | 100 | 17.6 | C | 237 | 2845 | Y | 31.896 | FR
2007 | Song XR (2007)[67] | L1-1-1 | 150 | 250 | 2400 | 800 | 229 | 226.1 | - | 355.4 | - | 200 | - | 25.4904 | 2.598398 | 0.111 | 100 | 11.1 | C | 226 | 2199 | Y | 22.88 | FR
|  | L1-1-0 | 150 | 250 | 2400 | 800 | 229 | 226.1 | - | 355.4 | - | 200 | - | 25.4904 | 2.598398 | 0.111 | 100 | 11.1 | C | 226 | 2199 | Y | 22.92 | FR
|  | L1-1-2 | 150 | 250 | 2400 | 800 | 229 | 226.1 | - | 355.4 | - | 200 | - | 25.4904 | 2.598398 | 0.111 | 100 | 11.1 | C | 226 | 2199 | Y | 24.32 | FR
|  | L1-2-0 | 150 | 250 | 2400 | 800 | 229 | 226.1 | - | 355.4 | - | 200 | - | 25.4904 | 2.598398 | 0.222 | 100 | 22.2 | C | 226 | 2199 | Y | 26.08 | PE
2007 | Chiew et al.(2007)[68] | A2 | 200 | 350 | 2600 | 800 | 317 | 402 | 157 | 516 | 560 | 206 | 203 | 32.292 | 3.042178 | 1.7 | 200 | 340 | G | 27 | 525 | N | 81.4 | IC
|  | A3 | 200 | 350 | 2600 | 800 | 317 | 402 | 157 | 516 | 560 | 206 | 203 | 32.292 | 3.042178 | 3.4 | 200 | 680 | G | 27 | 525 | N | 87.7 | IC
|  | A4 | 200 | 350 | 2600 | 800 | 317 | 402 | 157 | 516 | 560 | 206 | 203 | 32.292 | 3.042178 | 5.1 | 200 | 1020 | G | 27 | 525 | N | 95.4 | IC
|  | A5 | 200 | 350 | 2600 | 800 | 317 | 402 | 157 | 516 | 560 | 206 | 203 | 32.292 | 3.042178 | 1.7 | 200 | 340 | G | 27 | 525 | N | 78.4 | IC
|  | A6 | 200 | 350 | 2600 | 800 | 317 | 402 | 157 | 516 | 560 | 206 | 203 | 32.292 | 3.042178 | 1.7 | 200 | 340 | G | 27 | 525 | N | 81.9 | IC
|  | B2 | 200 | 350 | 2600 | 1100 | 317 | 402 | 157 | 516 | 560 | 206 | 203 | 32.292 | 3.042178 | 1.7 | 200 | 340 | G | 27 | 525 | N | 80.4 | IC
|  | B3 | 200 | 350 | 2600 | 1100 | 317 | 402 | 157 | 516 | 560 | 206 | 203 | 32.292 | 3.042178 | 3.4 | 200 | 680 | G | 27 | 525 | N | 83.6 | IC
|  | B4 | 200 | 350 | 2600 | 1100 | 317 | 402 | 157 | 516 | 560 | 206 | 203 | 32.292 | 3.042178 | 5.1 | 200 | 1020 | G | 27 | 525 | N | 97.3 | IC
|  | B5 | 200 | 350 | 2600 | 1100 | 317 | 402 | 157 | 516 | 560 | 206 | 203 | 32.292 | 3.042178 | 1.7 | 200 | 340 | G | 27 | 525 | N | 79.2 | IC
|  | B6 | 200 | 350 | 2600 | 1100 | 317 | 402 | 157 | 516 | 560 | 206 | 203 | 32.292 | 3.042178 | 1.7 | 200 | 340 | G | 27 | 525 | N | 80.1 | IC
2007 | Teng and Yao.（2007）[69] | GS-B | 151 | 252 | 1500 | 482 | 218 | 157.1 | 157.1 | 536 | 536 | 199 | 199 | 30.342 | 4.31 | 1.67 | 148 | 247.16 | G | 23 | 351 | N | 27.3 | IC
|  | CS-W50-B | 151 | 255 | 1500 | 482 | 223 | 157.1 | 157.1 | 536 | 536 | 199 | 199 | 30.81 | 3.21 | 2.01 | 50 | 100.5 | C | 256 | 4114 | N | 23.8 | IC
2007 | Zhou J (2007)[70] | L5 | 150 | 300 | 3000 | 1000 | 266 | 100.5 | 602.9 | 245 | 252 | 210 | 200 | 12.792 | 1.640893 | 0.167 | 150 | 25.05 | C | 212 | 4053 | N | 19.065 | FR
|  | L6 | 150 | 300 | 3000 | 1000 | 266 | 100.5 | 602.9 | 245 | 252 | 210 | 200 | 12.792 | 1.640893 | 0.167 | 150 | 25.05 | C | 212 | 4053 | N | 18.415 | FR
|  | L1 | 150 | 300 | 3000 | 1000 | 266 | 100.5 | 602.9 | 245 | 252 | 210 | 200 | 12.792 | 1.640893 | 0.501 | 150 | 75.15 | C | 212 | 4053 | N | 27.815 | IC
|  | L2 | 150 | 300 | 3000 | 1000 | 266 | 100.5 | 602.9 | 245 | 252 | 210 | 200 | 12.792 | 1.640893 | 0.501 | 150 | 75.15 | C | 212 | 4053 | N | 24.065 | IC
|  | L3 | 150 | 300 | 3000 | 1000 | 266 | 100.5 | 602.9 | 245 | 252 | 210 | 200 | 12.792 | 1.640893 | 0.334 | 150 | 50.1 | C | 212 | 4053 | N | 21.365 | IC
|  | L4 | 150 | 300 | 3000 | 1000 | 266 | 100.5 | 602.9 | 245 | 252 | 210 | 200 | 12.792 | 1.640893 | 0.334 | 150 | 50.1 | C | 212 | 4053 | N | 24.065 | IC
2007 | Benjeddou（2007）[71] | RB5 | 120 | 150 | 1800 | 600 | 130 | 157 | 100.5 | 400 | 400 | 200 | 200 | 21 | 1.86 | 1.2 | 50 | 60 | C | 165 | 2800 | N | 9.03 | PE
|  | RB4 | 120 | 150 | 1800 | 600 | 130 | 157 | 100.5 | 400 | 400 | 200 | 200 | 21 | 1.86 | 1.2 | 100 | 120 | C | 165 | 2800 | N | 9.23 | PE
|  | RB3 | 120 | 150 | 1800 | 600 | 130 | 157 | 100.5 | 400 | 400 | 200 | 200 | 21 | 1.86 | 1.2 | 100 | 120 | C | 165 | 2800 | N | 9.61 | PE
|  | RB6 | 120 | 150 | 1800 | 600 | 130 | 157 | 100.5 | 400 | 400 | 200 | 200 | 38 | 2.88 | 1.2 | 100 | 120 | C | 165 | 2800 | N | 11.21 | PE
|  | RB2 | 120 | 150 | 1800 | 600 | 130 | 157 | 100.5 | 400 | 400 | 200 | 200 | 21 | 1.86 | 1.2 | 100 | 120 | C | 165 | 2800 | N | 11.3 | PE
|  | RB1 | 120 | 150 | 1800 | 600 | 130 | 157 | 100.5 | 400 | 400 | 200 | 200 | 21 | 1.86 | 1.2 | 100 | 120 | C | 165 | 2800 | N | 12.03 | PE
2007 | X.Y. Lin and S.Y. Cao [72] | CB1-1 | 150 | 300 | 2800 | 900 | 269 | 226 | 100.5 | 380 | 330 | 200 | 200 | 23.829 | 2.48423 | 0.167 | 100 | 16.7 | C | 236 | 4410 | Y | 32.85 | IC
|  | CB1-2 | 150 | 300 | 2800 | 900 | 269 | 226 | 100.5 | 380 | 330 | 200 | 200 | 23.829 | 2.48423 | 0.167 | 100 | 16.7 | C | 236 | 4410 | Y | 33.3 | CC
|  | CB1-3 | 150 | 300 | 2800 | 900 | 269 | 226 | 100.5 | 380 | 330 | 200 | 200 | 23.829 | 2.48423 | 0.167 | 100 | 16.7 | C | 236 | 4410 | Y | 43.2 | IC
|  | CB1-4 | 150 | 300 | 2800 | 900 | 269 | 226 | 100.5 | 380 | 330 | 200 | 200 | 23.829 | 2.48423 | 0.167 | 100 | 16.7 | C | 236 | 4410 | Y | 27.9 | FR
|  | CB2-1 | 150 | 300 | 2800 | 900 | 269 | 226 | 100.5 | 380 | 330 | 200 | 200 | 23.829 | 2.48423 | 0.167 | 100 | 16.7 | C | 236 | 4410 | Y | 39.15 | IC
|  | CB2-2 | 150 | 300 | 2800 | 900 | 269 | 226 | 100.5 | 380 | 330 | 200 | 200 | 23.829 | 2.48423 | 0.167 | 100 | 16.7 | C | 236 | 4410 | Y | 39.15 | IC
|  | CB2-3 | 150 | 300 | 2800 | 900 | 269 | 226 | 100.5 | 380 | 330 | 200 | 200 | 23.829 | 2.48423 | 0.167 | 100 | 16.7 | C | 236 | 4410 | Y | 39.15 | IC
|  | CB2-4 | 150 | 300 | 2800 | 900 | 269 | 226 | 100.5 | 380 | 330 | 200 | 200 | 23.829 | 2.48423 | 0.167 | 100 | 16.7 | C | 236 | 4410 | Y | 31.05 | CC
|  | CB2-5 | 150 | 300 | 2800 | 900 | 269 | 226 | 100.5 | 380 | 330 | 200 | 200 | 23.829 | 2.48423 | 0.167 | 100 | 16.7 | C | 236 | 4410 | Y | 33.3 | CC
2007 | J.A.O. Barros（2007）[73] | EBRM1 | 120 | 170 | 900 | 300 | 148 | 47.5 | 66 | 788 | 627 | 200 | 200 | 44.226 | 3.7518 | 0.111 | 80 | 8.88 | C | 240 | 3700 | N | 6.45 | FR
|  | EBRM2 | 120 | 170 | 900 | 300 | 148 | 66 | 66 | 627 | 627 | 200 | 200 | 44.226 | 3.7518 | 0.222 | 80 | 17.76 | C | 240 | 3700 | N | 11.925 | CC
|  | EBRM3 | 120 | 170 | 900 | 300 | 148 | 100 | 66 | 627 | 627 | 200 | 200 | 44.226 | 3.7518 | 0.333 | 80 | 26.64 | C | 240 | 3700 | N | 13.095 | CC
2008 | Martin et al.(2008)[74] | Beam-6L | 305 | 305 | 3353 | 1219 | 270.5 | 100.5 | 14.1 | 420 | 420 | 200 | 200 | 48 | 3.962313 | 3.175 | 101.6 | 322.58 | C | 58 | 805 | Y | 123.6066 | CC
|  | Beam-10L | 305 | 305 | 3353 | 1219 | 270.5 | 100.5 | 14.1 | 420 | 420 | 200 | 200 | 48 | 3.962313 | 3.175 | 101.6 | 322.58 | C | 58 | 805 | Y | 125.8008 | CC
|  | Beam-6S | 305 | 305 | 3353 | 1219 | 270.5 | 100.5 | 14.1 | 420 | 420 | 200 | 200 | 48 | 3.962313 | 3.175 | 101.6 | 322.58 | C | 58 | 805 | Y | 128.78735 | CC
|  | Beam-12L | 305 | 305 | 3353 | 1219 | 270.5 | 100.5 | 14.1 | 420 | 420 | 200 | 200 | 48 | 3.962313 | 3.175 | 101.6 | 322.58 | C | 58 | 805 | Y | 129.5797 | CC
|  | Beam-12LD | 305 | 305 | 3353 | 1219 | 270.5 | 100.5 | 14.1 | 420 | 420 | 200 | 200 | 48 | 3.962313 | 6.35 | 101.6 | 645.16 | C | 58 | 805 | Y | 136.6499 | CC
|  | Beam-6SD | 305 | 305 | 3353 | 1219 | 270.5 | 100.5 | 14.1 | 420 | 420 | 200 | 200 | 48 | 3.962313 | 6.35 | 101.6 | 645.16 | C | 58 | 805 | Y | 156.1539 | CC
2008 | Wen MC (2008)[75] | 2 | 100 | 180 | 2000 | 667 | 155 | 157 | 39.3 | 360 | 330 | 200 | 200 | 22.5108 | 2.391747 | 0.222 | 100 | 22.2 | C | 210 | 3500 | Y | 13.4067 | FR
|  | 5 | 100 | 180 | 2000 | 667 | 155 | 157 | 39.3 | 360 | 330 | 200 | 200 | 26.1378 | 2.64221 | 0.222 | 100 | 22.2 | C | 210 | 3500 | Y | 13.7402 | FR
|  | 6 | 100 | 180 | 2000 | 667 | 155 | 157 | 39.3 | 360 | 330 | 200 | 200 | 23.6808 | 2.473919 | 0.222 | 100 | 22.2 | C | 210 | 3500 | Y | 14.17375 | CC
2008 | Garcez et al.(2008)[76] | AFB_01 | 150 | 300 | 2850 | 950 | 264 | 245 | 62 | 578 | 578 | 200 | 200 | 41.418 | 3.591264 | 0.286 | 150 | 42.9 | C | 124 | 2800 | Y | 63.8875 | IC
|  | AFB_02 | 150 | 300 | 2850 | 950 | 264 | 245 | 62 | 578 | 578 | 200 | 200 | 41.418 | 3.591264 | 0.572 | 150 | 85.8 | C | 124 | 2800 | Y | 78.12325 | IC
|  | CFB_01 | 150 | 300 | 2850 | 950 | 264 | 245 | 62 | 578 | 578 | 200 | 200 | 41.418 | 3.591264 | 0.165 | 150 | 24.75 | C | 227 | 3400 | Y | 61.123 | IC
|  | CFB_02 | 150 | 300 | 2850 | 950 | 264 | 245 | 62 | 578 | 578 | 200 | 200 | 41.418 | 3.591264 | 0.33 | 150 | 49.5 | C | 227 | 3400 | Y | 89.8035 | IC
|  | GFB_02 | 150 | 300 | 2850 | 950 | 264 | 245 | 62 | 578 | 578 | 200 | 200 | 41.418 | 3.591264 | 1.059 | 150 | 158.85 | C | 72 | 1517 | Y | 87.17675 | IC
2005 | Kotynia (2008)[77] | B-08M | 150 | 300 | 4200 | 1882 | 269 | 226 | 157 | 490 | 524 | 195 | 209 | 37.284 | 3.348135 | 1.4 | 120 | 168 | C | 220 | 2742 | N | 131.74 | IC
|  | B-08Sm | 150 | 300 | 4200 | 1882 | 269 | 226 | 157 | 490 | 524 | 195 | 209 | 33.54 | 3.120062 | 1.2 | 50 | 60 | C | 172 | 2915 | N | 95.982 | IC
|  | B-08Mm | 150 | 300 | 4200 | 1882 | 269 | 226 | 157 | 490 | 524 | 195 | 209 | 38.22 | 3.403939 | 1.4 | 120 | 168 | C | 220 | 2742 | N | 143.032 | IC
|  | B-08Sk | 150 | 300 | 4200 | 1882 | 269 | 226 | 157 | 490 | 524 | 195 | 209 | 33.774 | 3.134558 | 1.2 | 50 | 60 | C | 172 | 2915 | N | 95.982 | IC
|  | B-08Mk | 150 | 300 | 4200 | 1882 | 269 | 226 | 157 | 490 | 524 | 195 | 209 | 31.98 | 3.02255 | 1.4 | 120 | 168 | C | 220 | 2742 | N | 141.15 | IC
|  | B-083m | 150 | 300 | 4200 | 1882 | 269 | 226 | 157 | 436 | 524 | 225 | 209 | 34.398 | 3.173049 | 0.39 | 150 | 58.5 | C | 230 | 3500 | N | 86.572 | IC
|  | B-083mb | 150 | 300 | 4200 | 1882 | 269 | 226 | 157 | 436 | 524 | 225 | 209 | 25.818 | 2.620614 | 0.26 | 150 | 390 | C | 230 | 3500 | N | 115.743 | IC
|  | B-08Smb | 150 | 300 | 4200 | 1882 | 269 | 226 | 157 | 436 | 524 | 225 | 209 | 25.662 | 2.610047 | 1.2 | 50 | 60 | C | 172 | 2915 | N | 107.274 | IC
|  | B0-08Smb | 150 | 300 | 4200 | 1882 | 269 | 226 | 157 | 436 | 524 | 225 | 209 | 27.378 | 2.725142 | 1.2 | 50 | 60 | C | 172 | 2915 | N | 103.51 | IC
2008 | Pham HB and Al-Mahaidi R（2008）[78] | E4b | 140 | 260 | 2300 | 700 | 220 | 339 | 226 | 551 | 551 | 205 | 205 | 41.886 | 3.618266 | 1.056 | 100 | 105.6 | C | 209 | 3900 | Y | 21.42 | PE
|  | E5b | 140 | 260 | 2300 | 700 | 220 | 339 | 226 | 551 | 551 | 205 | 205 | 41.886 | 3.618266 | 1.584 | 100 | 158.4 | C | 209 | 3900 | Y | 22.12 | PE
|  | E5a | 140 | 260 | 2300 | 700 | 220 | 339 | 226 | 551 | 551 | 205 | 205 | 41.886 | 3.618266 | 1.584 | 100 | 158.4 | C | 209 | 3900 | Y | 22.16 | PE
|  | E3b | 140 | 260 | 2300 | 700 | 220 | 339 | 226 | 551 | 551 | 205 | 205 | 41.886 | 3.618266 | 1.056 | 100 | 105.6 | C | 209 | 3900 | Y | 22.82 | PE
|  | E3a | 140 | 260 | 2300 | 700 | 220 | 339 | 226 | 551 | 551 | 205 | 205 | 41.886 | 3.618266 | 1.056 | 100 | 105.6 | C | 209 | 3900 | Y | 23.1 | PE
|  | E1a | 140 | 260 | 2300 | 700 | 220 | 339 | 226 | 551 | 551 | 205 | 205 | 41.886 | 3.618266 | 1.056 | 100 | 105.6 | C | 209 | 3900 | Y | 24.75 | PE
|  | E1b | 140 | 260 | 2300 | 700 | 220 | 339 | 226 | 551 | 551 | 205 | 205 | 41.886 | 3.618266 | 1.056 | 100 | 105.6 | C | 209 | 3900 | Y | 26.11 | PE
|  | E4a | 140 | 260 | 2300 | 700 | 220 | 339 | 226 | 551 | 551 | 205 | 205 | 41.886 | 3.618266 | 1.056 | 100 | 105.6 | C | 209 | 3900 | Y | 27.65 | PE
2008 | Byong Y. Bahn（2008）[79] | BN-L | 150 | 250 | 1900 | 750 | 220 | 236 | 157 | 427 | 427 | 196 | 196 | 24.336 | 2.519344 | 0.13 | 150 | 19.5 | C | 230 | 3481 | N | 25.485 | IC
|  | BF1-L | 150 | 250 | 1900 | 750 | 220 | 236 | 157 | 427 | 427 | 196 | 196 | 24.336 | 2.519344 | 0.13 | 150 | 19.5 | C | 230 | 3481 | Y | 26.955 | FR
|  | BF1-A | 150 | 250 | 1900 | 750 | 220 | 236 | 157 | 427 | 427 | 196 | 196 | 24.336 | 2.519344 | 0.13 | 150 | 19.5 | C | 230 | 3481 | Y | 27.13875 | FR
|  | BF1-U | 150 | 250 | 1900 | 750 | 220 | 236 | 157 | 427 | 427 | 196 | 196 | 24.336 | 2.519344 | 0.13 | 150 | 19.5 | C | 230 | 3481 | Y | 27.0825 | FR
|  | BF1-UA | 150 | 250 | 1900 | 750 | 220 | 236 | 157 | 427 | 427 | 196 | 196 | 24.336 | 2.519344 | 0.13 | 150 | 19.5 | C | 230 | 3481 | Y | 28.79625 | FR
|  | BF2-L | 150 | 250 | 1900 | 750 | 220 | 236 | 157 | 427 | 427 | 196 | 196 | 24.336 | 2.519344 | 0.13 | 150 | 19.5 | C | 230 | 3481 | Y | 27.0675 | FR
|  | BF2-LA | 150 | 250 | 1900 | 750 | 220 | 236 | 157 | 427 | 427 | 196 | 196 | 24.336 | 2.519344 | 0.13 | 150 | 19.5 | C | 230 | 3481 | Y | 28.68375 | FR
|  | BF2-LU | 150 | 250 | 1900 | 750 | 220 | 236 | 157 | 427 | 427 | 196 | 196 | 24.336 | 2.519344 | 0.13 | 150 | 19.5 | C | 230 | 3481 | Y | 28.98 | FR
|  | BW1-L | 150 | 250 | 1900 | 750 | 220 | 236 | 157 | 427 | 427 | 196 | 196 | 24.336 | 2.519344 | 0.13 | 150 | 19.5 | C | 230 | 3481 | Y | 26.88375 | FR
|  | BW1-U | 150 | 250 | 1900 | 750 | 220 | 236 | 157 | 427 | 427 | 196 | 196 | 24.336 | 2.519344 | 0.13 | 150 | 19.5 | C | 230 | 3481 | Y | 28.8675 | FR
2008 | Y.Takahashi (2008)[80] | 1 | 150 | 300 | 1600 | 700 | 250 | 573 | 157 | 371 | 377 | 200 | 200 | 31.356 | 2.983104 | 0.334 | 150 | 50.1 | C | 230 | 3480 | N | 81.69 | IC
|  | 2 | 150 | 300 | 1600 | 700 | 250 | 573 | 157 | 371 | 377 | 200 | 200 | 36.114 | 3.277718 | 0.334 | 150 | 50.1 | C | 230 | 3480 | Y | 83.755 | IC
|  | 3 | 150 | 300 | 1600 | 700 | 250 | 573 | 157 | 371 | 377 | 200 | 200 | 30.966 | 2.958317 | 0.334 | 150 | 50.1 | C | 230 | 3480 | Y | 86.135 | IC
|  | 4 | 150 | 300 | 1600 | 700 | 250 | 573 | 157 | 371 | 377 | 200 | 200 | 32.214 | 3.037277 | 0.334 | 150 | 50.1 | C | 230 | 3480 | Y | 89.6 | IC
|  | 5 | 150 | 300 | 1600 | 700 | 250 | 573 | 157 | 371 | 377 | 200 | 200 | 35.802 | 3.258813 | 0.334 | 150 | 50.1 | C | 230 | 3480 | Y | 86.66 | IC
|  | 6 | 150 | 300 | 1600 | 700 | 250 | 573 | 157 | 371 | 377 | 200 | 200 | 32.214 | 3.037277 | 0.334 | 150 | 50.1 | C | 230 | 3480 | N | 83.405 | IC
|  | 7 | 150 | 300 | 1600 | 700 | 250 | 573 | 157 | 371 | 377 | 200 | 200 | 33.774 | 3.134558 | 0.334 | 150 | 50.1 | C | 230 | 3480 | Y | 94.535 | IC
|  | 8 | 150 | 300 | 1600 | 700 | 250 | 573 | 157 | 371 | 377 | 200 | 200 | 36.582 | 3.305975 | 0.334 | 150 | 50.1 | C | 230 | 3480 | Y | 99.54 | IC
|  | 9 | 150 | 300 | 1600 | 700 | 250 | 573 | 157 | 371 | 377 | 200 | 200 | 38.688 | 3.431669 | 0.334 | 150 | 50.1 | C | 230 | 3480 | Y | 99.19 | IC
|  | 10 | 150 | 300 | 1600 | 700 | 250 | 573 | 157 | 371 | 377 | 200 | 200 | 32.604 | 3.061741 | 0.334 | 150 | 50.1 | C | 230 | 3480 | Y | 95.76 | IC
|  | 11 | 150 | 300 | 1600 | 700 | 250 | 573 | 157 | 371 | 377 | 200 | 200 | 31.356 | 2.983104 | 0.334 | 150 | 50.1 | C | 230 | 3480 | N | 85.4 | IC
|  | 12 | 150 | 300 | 1600 | 700 | 250 | 573 | 157 | 371 | 377 | 200 | 200 | 32.37 | 3.047074 | 0.334 | 150 | 50.1 | C | 230 | 3480 | Y | 95.41 | IC
|  | 13 | 150 | 300 | 1600 | 700 | 250 | 573 | 157 | 371 | 377 | 200 | 200 | 28.938 | 2.827702 | 0.334 | 150 | 50.1 | C | 230 | 3480 | Y | 98.49 | IC
|  | 14 | 150 | 300 | 1600 | 700 | 250 | 573 | 157 | 371 | 377 | 200 | 200 | 33.774 | 3.134558 | 0.334 | 150 | 50.1 | C | 230 | 3480 | Y | 97.825 | IC
|  | 15 | 150 | 300 | 1600 | 700 | 250 | 573 | 157 | 371 | 377 | 200 | 200 | 36.114 | 3.277718 | 0.334 | 150 | 50.1 | C | 230 | 3480 | Y | 97.65 | IC
2008 | Xie ZH et al.(2008)[81] | B11 | 120 | 200 | 1800 | 625 | 171 | 101 | 101 | 323.74 | 323.74 | 200 | 200 | 44.2 | 3.75033 | 0.11 | 120 | 13.2 | C | 231 | 4100 | N | 13.125 | IC
|  | B12 | 120 | 200 | 1800 | 625 | 171 | 101 | 101 | 323.74 | 323.74 | 200 | 200 | 44.2 | 3.75033 | 0.11 | 120 | 13.2 | C | 231 | 4100 | N | 15 | IC
|  | B13 | 120 | 200 | 1800 | 625 | 171 | 101 | 101 | 323.74 | 323.74 | 200 | 200 | 44.2 | 3.75033 | 0.19 | 120 | 22.8 | A | 118 | 2060 | N | 13.125 | IC
|  | B14 | 120 | 200 | 1800 | 625 | 171 | 101 | 101 | 323.74 | 323.74 | 200 | 200 | 44.2 | 3.75033 | 0.19 | 120 | 22.8 | A | 118 | 2060 | N | 13.125 | IC
2009 | Cao J (2009)[82] | B2 | 150 | 250 | 2200 | 700 | 218 | 307.7 | - | 300.5 | - | 210 | - | 14.976 | 1.4 | 0.111 | 150 | 16.65 | C | 235 | 3550 | Y | 33.495 | FR
|  | B1 | 150 | 250 | 2200 | 700 | 218 | 307.7 | - | 300.5 | - | 210 | - | 15.21 | 1.4 | 0.111 | 150 | 16.65 | C | 235 | 3550 | Y | 34.125 | FR
2009 | Cheng J (2009)[83] | BM1 | 150 | 250 | 2400 | 800 | 213 | 307.7 | 100.5 | 302.5 | 272.5 | 210 | 210 | 19.5 | 2.173423 | 0.111 | 150 | 16.65 | C | 235 | 3550 | Y | 40.8 | IC
|  | BM2 | 150 | 250 | 2400 | 800 | 218 | 307.7 | 100.5 | 302.5 | 272.5 | 210 | 210 | 19.5 | 2.173423 | 0.111 | 150 | 16.65 | C | 235 | 3550 | Y | 40 | FR
2009 | Gao T (2009)[84] | CW2 | 200 | 400 | 3000 | 900 | 362 | 602.9 | 100.5 | 383 | 292 | 200 | 200 | 27.3 | 2.719963 | 0.167 | 200 | 33.4 | C | 235 | 3510 | Y | 103.5 | FR
|  | CW3 | 200 | 400 | 3000 | 900 | 362 | 602.9 | 100.5 | 383 | 292 | 200 | 200 | 28.08 | 2.771528 | 0.167 | 200 | 33.4 | C | 235 | 3510 | Y | 110.25 | CC
|  | CW1 | 200 | 400 | 3000 | 900 | 362 | 602.9 | 100.5 | 383 | 292 | 200 | 200 | 27.3 | 2.719963 | 0.167 | 200 | 33.4 | C | 235 | 3510 | Y | 121.5 | FR
2009 | Liao J (2009)[85] | M02 | 120 | 250 | 2000 | 600 | 218 | 307.7 | 100.5 | 353 | 443 | 180 | 180 | 21.684 | 2.332818 | 0.334 | 120 | 40.08 | C | 240 | 3800 | N | 39.6 | CC
|  | M702 | 120 | 250 | 2000 | 600 | 218 | 307.7 | 100.5 | 353 | 443 | 180 | 180 | 22.854 | 2.415995 | 0.334 | 120 | 40.08 | C | 240 | 3800 | N | 38.1 | CC
|  | M402 | 120 | 250 | 2000 | 600 | 218 | 307.7 | 100.5 | 353 | 443 | 180 | 180 | 22.698 | 2.404988 | 0.334 | 120 | 40.08 | C | 240 | 3800 | N | 38.1 | CC
2009 | Si LY（2009）[86] | LW-11 | 150 | 250 | 2300 | 750 | 214 | 226 | 66 | 400 | 360 | 200 | 210 | 28.392 | 3.38 | 1.3 | 150 | 195 | G | 25 | 505 | N | 30.9375 | FR
|  | LW-12 | 150 | 250 | 2300 | 750 | 214 | 226 | 66 | 400 | 360 | 200 | 210 | 28.392 | 3.38 | 2.6 | 150 | 390 | G | 25 | 505 | N | 35.85 | IC
|  | LW-13 | 150 | 250 | 2300 | 750 | 214 | 226 | 66 | 400 | 360 | 200 | 210 | 28.392 | 3.38 | 3.9 | 150 | 585 | G | 25 | 505 | N | 36.5625 | CC
|  | LW-21 | 150 | 250 | 2300 | 750 | 212 | 402 | 66 | 380 | 360 | 200 | 210 | 28.392 | 3.38 | 1.3 | 150 | 195 | G | 25 | 505 | N | 42.8625 | FR
|  | LW-31 | 150 | 250 | 2300 | 750 | 210 | 628 | 66 | 380 | 360 | 200 | 210 | 28.392 | 3.38 | 2.6 | 150 | 390 | G | 25 | 505 | N | 53.0625 | CC
|  | LW-32 | 150 | 250 | 2300 | 750 | 210 | 628 | 66 | 380 | 360 | 200 | 210 | 28.392 | 3.38 | 3.9 | 150 | 585 | G | 25 | 505 | N | 58.9875 | CC
2009 | Zhu X (2009)[87] | 7 | 100 | 180 | 2000 | 667 | 155 | 307.7 | 31.8 | 459.8 | 429.8 | 200 | 200 | 15.6 | 1.872999 | 0.222 | 100 | 22.2 | C | 210 | 3500 | Y | 14.674 | CC
|  | 4 | 100 | 180 | 2000 | 667 | 155 | 307.7 | 31.8 | 459.8 | 429.8 | 200 | 200 | 38.454 | 3.417818 | 0.222 | 100 | 22.2 | C | 210 | 3500 | Y | 20.91045 | CC
2009 | Deng ZC（2009）[88] | GB | 120 | 180 | 2100 | 700 | 154 | 226 | 57 | 365 | 367 | 202 | 204 | 20.748 | 2.265194 | 0.172 | 120 | 20.64 | G | 73 | 3000 | N | 13.3 | IC
|  | CB | 120 | 180 | 2100 | 700 | 154 | 226 | 57 | 365 | 367 | 202 | 204 | 20.748 | 2.265194 | 0.162 | 120 | 19.44 | C | 260 | 4420 | N | 15.225 | IC
|  | 2CB | 120 | 180 | 2100 | 700 | 154 | 226 | 57 | 365 | 367 | 202 | 204 | 20.748 | 2.265194 | 0.324 | 120 | 38.88 | C | 260 | 4420 | N | 18.305 | IC
|  | CGB | 120 | 180 | 2100 | 700 | 154 | 226 | 57 | 365 | 367 | 202 | 204 | 20.748 | 2.265194 | 0.339 | 120 | 40.68 | T | 73 | 1141 | N | 17.36 | IC
|  | 3CB | 120 | 180 | 2100 | 700 | 154 | 226 | 57 | 365 | 367 | 202 | 204 | 20.748 | 2.265194 | 0.486 | 120 | 58.32 | C | 260 | 4420 | N | 21.805 | IC
|  | 2CGB | 120 | 180 | 2100 | 700 | 154 | 226 | 57 | 365 | 367 | 202 | 204 | 20.748 | 2.265194 | 0.496 | 120 | 59.52 | T | 86 | 1225 | N | 21.14 | IC
|  | CAGB | 120 | 180 | 2100 | 700 | 154 | 226 | 57 | 365 | 367 | 202 | 204 | 20.748 | 2.265194 | 0.532 | 120 | 63.84 | T | 70 | 1215 | N | 19.11 | IC
|  | CXGB | 120 | 180 | 2100 | 700 | 154 | 226 | 57 | 365 | 367 | 202 | 204 | 20.748 | 2.265194 | 0.509 | 120 | 61.08 | T | 56 | 971 | N | 18.025 | IC
2009 | Oguz Gunes(2009)[89] | S1PF1M | 150 | 180 | 1350 | 450 | 150 | 402 | 143 | 440 | 440 | 200 | 200 | 32.292 | 3.042178 | 1.2 | 38.1 | 45.72 | C | 165 | 2800 | N | 27.675 | IC
|  | S2PF7M | 150 | 180 | 1350 | 450 | 150 | 402 | 143 | 440 | 440 | 200 | 200 | 32.292 | 3.042178 | 1.2 | 38.1 | 45.72 | C | 165 | 2800 | N | 28.6875 | IC
2010 | Zheng WZ (2010)[90] | L-3-a | 150 | 200 | 2250 | 750 | 172 | 509.1 | - | 380 | - | 177 | - | 25.272 | 2.583535 | 0.111 | 120 | 13.32 | C | 250 | 4578 | N | 17.15562 | FR
|  | L-1-a | 150 | 200 | 2250 | 750 | 175 | 207.2 | - | 331 | - | 165 | - | 25.272 | 2.583535 | 0.111 | 150 | 16.65 | C | 250 | 4578 | Y | 8.46742 | FR
|  | L-1-b | 150 | 200 | 2250 | 750 | 175 | 207.2 | - | 331 | - | 165 | - | 25.272 | 2.583535 | 0.111 | 120 | 13.32 | C | 250 | 4578 | Y | 8.97277 | FR
|  | L-3-b | 150 | 200 | 2250 | 750 | 172 | 509.1 | - | 380 | - | 177 | - | 25.272 | 2.583535 | 0.111 | 120 | 13.32 | C | 250 | 4578 | Y | 17.11452 | FR
|  | L-2-a | 150 | 200 | 2250 | 750 | 174 | 339.1 | - | 359 | - | 163 | - | 25.272 | 2.583535 | 0.111 | 150 | 16.65 | C | 250 | 4578 | Y | 13.77921 | FR
2010 | Zhou CY(2010)[91] | S0 | 300 | 600 | 6000 | 2000 | 548 | 1962.5 | 157 | 417 | 242 | 200 | 210 | 22.464 | 2.388431 | 0.334 | 300 | 100.2 | C | 230 | 4900 | N | 440 | IC
|  | U0 | 300 | 600 | 6000 | 2000 | 548 | 1962.5 | 157 | 417 | 242 | 200 | 210 | 22.464 | 2.388431 | 2.4 | 60 | 144 | G | 165 | 2800 | N | 436 | IC
|  | U3 | 300 | 600 | 6000 | 2000 | 547.5 | 1962.5 | 157 | 417 | 242.2 | 200 | 210 | 22.464 | 2.388431 | 2.4 | 60 | 144 | G | 165 | 2800 | N | 445 | CC
|  | U2 | 300 | 600 | 6000 | 2000 | 547.5 | 1962.5 | 157 | 417 | 242.2 | 200 | 210 | 22.464 | 2.388431 | 2.4 | 60 | 144 | G | 165 | 2800 | N | 450 | CC
|  | S3 | 300 | 600 | 6000 | 2000 | 547.5 | 1962.5 | 157 | 417 | 242.2 | 200 | 210 | 22.464 | 2.388431 | 2.4 | 60 | 144 | G | 165 | 2800 | N | 460 | CC
|  | U1 | 300 | 600 | 6000 | 2000 | 547.5 | 1962.5 | 157 | 417 | 242.2 | 200 | 210 | 22.464 | 2.388431 | 0.334 | 300 | 100.2 | C | 230 | 4900 | N | 460 | CC
|  | S2 | 300 | 600 | 6000 | 2000 | 547.5 | 1962.5 | 157 | 417 | 242.2 | 200 | 210 | 22.464 | 2.388431 | 0.334 | 300 | 100.2 | C | 230 | 4900 | N | 473 | CC
|  | S1 | 300 | 600 | 6000 | 2000 | 547.5 | 1962.5 | 157 | 417 | 242.2 | 200 | 210 | 22.464 | 2.388431 | 0.334 | 300 | 100.2 | C | 230 | 4900 | N | 482 | CC
2010 | Zhu YP (2010) [92] | CW2 | 200 | 400 | 3000 | 900 | 362 | 602.9 | 100.5 | 380.6 | 330.3 | 200 | 210 | 25.272 | 2.583535 | 0.167 | 200 | 33.4 | C | 249 | 3635 | Y | 103.5 | FR
|  | CW3 | 200 | 400 | 3000 | 900 | 362 | 602.9 | 100.5 | 380.6 | 330.3 | 200 | 210 | 25.272 | 2.583535 | 0.167 | 200 | 33.4 | C | 249 | 3635 | Y | 110.25 | CC
|  | CW1 | 200 | 400 | 3000 | 900 | 362 | 602.9 | 100.5 | 380.6 | 330.3 | 200 | 210 | 25.272 | 2.583535 | 0.167 | 200 | 33.4 | C | 249 | 3635 | Y | 121.5 | FR
2010 | Zhang X (2010)[93] | BI2 | 150 | 300 | 3000 | 1000 | 264 | 226.1 | 226.1 | 371 | 371 | 200 | 210 | 25.272 | 2.583535 | 0.111 | 150 | 16.65 | C | 235 | 3500 | Y | 36.24 | FR
|  | BII2 | 150 | 300 | 3000 | 1000 | 262 | 401.9 | 226.1 | 379 | 371 | 200 | 210 | 25.272 | 2.583535 | 0.111 | 150 | 16.65 | C | 235 | 3500 | Y | 46.07 | IC
|  | BI4 | 150 | 300 | 3000 | 1000 | 264 | 226.1 | 226.1 | 371 | 371 | 200 | 210 | 25.272 | 2.583535 | 0.111 | 150 | 16.65 | C | 235 | 3500 | Y | 28.02 | IC
|  | BI5 | 150 | 300 | 3000 | 1000 | 264 | 226.1 | 226.1 | 371 | 371 | 200 | 210 | 25.272 | 2.583535 | 0.222 | 150 | 33.3 | C | 235 | 3500 | Y | 32 | IC
|  | BI6 | 150 | 300 | 3000 | 1000 | 264 | 226.1 | 226.1 | 371 | 371 | 200 | 210 | 25.272 | 2.583535 | 0.333 | 150 | 49.95 | C | 235 | 3500 | Y | 35.645 | IC
|  | BI3 | 150 | 300 | 3000 | 1000 | 264 | 226.1 | 226.1 | 371 | 371 | 200 | 210 | 25.272 | 2.583535 | 0.111 | 150 | 16.65 | C | 235 | 3500 | N | 26.58 | IC
2010 | F. Ceroni. (2010)[94] | A2 | 100 | 180 | 2000 | 880 | 150 | 157 | 100.5 | 452 | 537 | 200 | 200 | 26.208 | 2.646938 | 0.334 | 100 | 33.4 | C | 230 | 3450 | N | 16.456 | CC
|  | A7 | 100 | 180 | 2000 | 880 | 150 | 157 | 100.5 | 452 | 537 | 200 | 200 | 26.208 | 2.646938 | 0.167 | 100 | 16.7 | C | 230 | 3450 | Y | 18.172 | FR
|  | B7 | 100 | 180 | 1800 | 780 | 149 | 226.1 | 100.5 | 441 | 537 | 200 | 200 | 26.208 | 2.646938 | 0.167 | 100 | 16.7 | C | 230 | 3450 | Y | 21.099 | CC
|  | A5 | 100 | 180 | 2000 | 880 | 150 | 157 | 100.5 | 452 | 537 | 200 | 200 | 26.208 | 2.646938 | 0.167 | 100 | 16.7 | C | 230 | 3450 | Y | 19.668 | CC
|  | B5 | 100 | 180 | 1800 | 780 | 149 | 226.1 | 100.5 | 441 | 537 | 200 | 200 | 26.208 | 2.646938 | 0.167 | 100 | 16.7 | C | 230 | 3450 | Y | 20.241 | CC
|  | A8 | 100 | 180 | 2000 | 880 | 150 | 157 | 100.48 | 452 | 537 | 200 | 200 | 26.208 | 2.646938 | 0.167 | 100 | 16.7 | C | 230 | 3450 | N | 37.4 | PE
|  | A3 | 100 | 180 | 2000 | 880 | 150 | 157 | 100.48 | 452 | 537 | 200 | 200 | 26.208 | 2.646938 | 0.334 | 100 | 33.4 | C | 230 | 3450 | N | 40 | PE
|  | B3 | 100 | 180 | 1800 | 780 | 150 | 226.08 | 100.48 | 441 | 537 | 200 | 200 | 26.208 | 2.646938 | 0.334 | 100 | 33.4 | C | 230 | 3450 | N | 43.38 | PE
|  | B2 | 100 | 180 | 1800 | 780 | 150 | 226.08 | 100.48 | 441 | 537 | 200 | 200 | 26.208 | 2.646938 | 0.167 | 100 | 16.7 | C | 230 | 3450 | N | 44.28 | PE
2010 | Yan JH（2010）[95] | EB1-a-T | 180 | 350 | 2500 | 1250 | 302 | 402 | 402 | 396.6 | 396.6 | 194.5 | 194.5 | 26.91 | 2.693997 | 1.002 | 50 | 50.1 | C | 242 | 3795 | N | 64.7 | IC
|  | EB9-b-F | 350 | 180 | 2500 | 850 | 142 | 402 | 402 | 396.6 | 396.6 | 194.5 | 194.5 | 32.136 | 3.032372 | 1.002 | 50 | 50.1 | C | 242 | 3795 | N | 31.1 | IC
2011 | El-Ghandour.(2011)[96] | B1F | 120 | 300 | 1800 | 900 | 262 | 602.9 | 100.5 | 400 | 290 | 200 | 200 | 37.518 | 3.362129 | 0.176 | 100 | 17.6 | C | 240 | 3800 | Y | 76.36 | FR
2011 | Chen XJ (2011)[97] | L2C1 | 100 | 200 | 1200 | 400 | 176 | 100.5 | 56.5 | 340.8 | 318.9 | 207.4 | 208.2 | 15.717 | 1.882353 | 0.167 | 80 | 13.36 | C | 299.4 | 4326 | Y | 10.2 | CC
2011 | Dong JF (2011)[98] | L2 | 150 | 250 | 1500 | 500 | 220 | 157 | 100.5 | 340 | 330 | 210 | 200 | 17.784 | 2.043969 | 0.11 | 150 | 16.5 | C | 242 | 3400 | Y | 19.235 | FR
2011 | Al-Tamimi et al.(2011)[99] | B25P | 110 | 180 | 1690 | 561.5 | 155 | 157 | 157 | 611 | 611 | 200 | 200 | 53.976 | 4.284713 | 1.4 | 100 | 140 | C | 215 | 2500 | N | 43.94 | PE
|  | B85P | 110 | 180 | 1690 | 561.5 | 155 | 157 | 157 | 611 | 611 | 200 | 200 | 53.976 | 4.284713 | 1.4 | 100 | 140 | C | 215 | 2500 | N | 51.376 | PE
2011 | Dongjf（2011）[100] | WB25-1 | 150 | 250 | 1500 | 500 | 220 | 157 | 100.5 | 340 | 330 | 210 | 210 | 17.784 | 2.043969 | 0.111 | 150 | 16.65 | C | 250 | 3467 | Y | 19.2325 | FR
|  | WB25-2 | 150 | 250 | 1500 | 500 | 220 | 157 | 100.5 | 340 | 330 | 210 | 210 | 17.784 | 2.043969 | 0.111 | 150 | 16.65 | C | 250 | 3467 | Y | 23.415 | IC
|  | WB25-3 | 150 | 250 | 1500 | 500 | 220 | 157 | 100.5 | 340 | 330 | 210 | 210 | 17.784 | 2.043969 | 0.111 | 150 | 16.65 | C | 250 | 3467 | Y | 21.0975 | IC
|  | WB25-4 | 150 | 250 | 1500 | 500 | 220 | 308 | 100.5 | 410 | 330 | 210 | 200 | 17.784 | 2.043969 | 0.111 | 150 | 16.65 | C | 250 | 3467 | Y | 30.425 | IC
|  | WB25-5 | 150 | 300 | 1500 | 500 | 270 | 157 | 100.5 | 340 | 330 | 210 | 210 | 17.784 | 2.043969 | 0.111 | 150 | 16.65 | C | 250 | 3467 | Y | 23.9725 | IC
|  | WB35 | 150 | 250 | 1500 | 500 | 220 | 157 | 100.5 | 340 | 330 | 210 | 210 | 17.784 | 2.043969 | 0.111 | 150 | 16.65 | C | 250 | 3467 | Y | 20.1125 | IC
2012 | Wang SY (2012)[101] | M-B | 180 | 300 | 2400 | 800 | 257.5 | 981.3 | 157 | 370.3 | 376.7 | 200 | 200 | 41.574 | 3.600276 | 0.334 | 140 | 46.76 | C | 241 | 3696 | N | 119.704 | FR
|  | M-UB | 180 | 300 | 2400 | 800 | 257.5 | 981.3 | 157 | 370.3 | 376.7 | 200 | 200 | 41.574 | 3.600276 | 0.334 | 140 | 46.76 | C | 241 | 3696 | Y | 131.104 | FR
2012 | Alfano et al.(2012)[102] | S1 | 150 | 300 | 2600 | 1000 | 263 | 305 | 157 | 330 | 330 | 205 | 205 | 15.1242 | 2 | 1.4 | 50 | 70 | C | 400 | 1900 | N | 21.25 | IC
|  | S2 | 150 | 300 | 2600 | 1000 | 263 | 305 | 157 | 330 | 330 | 205 | 205 | 15.1242 | 2 | 1.4 | 50 | 70 | C | 400 | 1900 | N | 21.75 | IC
|  | S6 | 150 | 250 | 2600 | 800 | 213 | 305 | 157 | 330 | 330 | 205 | 205 | 15.1242 | 2 | 1.4 | 50 | 70 | C | 400 | 1900 | N | 18 | IC
|  | S5 | 150 | 250 | 2600 | 800 | 213 | 305 | 157 | 330 | 330 | 205 | 205 | 15.1242 | 2 | 1.4 | 50 | 70 | C | 400 | 1900 | N | 18.8 | IC
|  | S8 | 150 | 250 | 2600 | 800 | 213 | 305 | 157 | 500 | 500 | 205 | 205 | 15.1242 | 2 | 1.4 | 50 | 70 | C | 400 | 1900 | N | 22.2 | IC
|  | S7 | 150 | 250 | 2600 | 800 | 213 | 305 | 157 | 500 | 500 | 205 | 205 | 15.1242 | 2 | 1.4 | 50 | 70 | C | 400 | 1900 | N | 24.2 | IC
|  | S3 | 150 | 300 | 2600 | 1000 | 263 | 305 | 157 | 500 | 500 | 205 | 205 | 15.1242 | 2 | 1.4 | 50 | 70 | C | 400 | 1900 | N | 31 | IC
2012 | Geng H (2012)[103] | WL-2 | 150 | 200 | 2000 | 667 | 176 | 100.5 | 56.5 | 342 | 354.5 | 200 | 200 | 25.974 | 2.631159 | 0.1 | 150 | 15 | C | 220 | 3740 | N | 11.77255 | FR
|  | WL-3 | 150 | 200 | 2000 | 667 | 176 | 100.48 | 56.52 | 341.95 | 354.53 | 200 | 200 | 25.974 | 2.631159 | 0.2 | 150 | 30 | C | 220 | 3740 | N | 43.4 | PE
|  | WL-4 | 150 | 200 | 2000 | 667 | 176 | 100.48 | 56.52 | 341.95 | 354.53 | 200 | 200 | 25.974 | 2.631159 | 0.4 | 150 | 60 | C | 220 | 3740 | N | 45.8 | PE
2012 | Li Q (2012)[104] | L4 | 150 | 250 | 1800 | 500 | 225 | 157 | 157 | 270 | 270 | 210 | 210 | 18.954 | 2.132661 | 1.2 | 50 | 60 | C | 164 | 2820 | Y | 21.25 | FR
|  | L6 | 150 | 250 | 1800 | 500 | 225 | 157 | 157 | 270 | 270 | 210 | 210 | 18.954 | 2.132661 | 1.2 | 50 | 60 | C | 164 | 2820 | Y | 23.5 | FR
|  | L2 | 150 | 250 | 1800 | 500 | 225 | 157 | 157 | 270 | 270 | 210 | 210 | 18.954 | 2.132661 | 1.2 | 50 | 60 | C | 164 | 2820 | N | 17 | PE
|  | L8 | 150 | 250 | 1800 | 500 | 225 | 157 | 157 | 270 | 270 | 210 | 210 | 18.954 | 2.132661 | 2.4 | 50 | 120 | C | 164 | 2820 | N | 18 | PE
|  | L3 | 150 | 250 | 1800 | 500 | 225 | 157 | 157 | 270 | 270 | 210 | 210 | 18.954 | 2.132661 | 1.2 | 100 | 120 | C | 164 | 2820 | N | 18.5 | PE
|  | L9 | 150 | 250 | 1800 | 500 | 225 | 157 | 157 | 270 | 270 | 210 | 210 | 18.954 | 2.132661 | 2.4 | 100 | 240 | C | 164 | 2820 | N | 19.5 | PE
2013 | Boukhezar（2013)[105] | SB.2.1.P.N | 200 | 400 | 1900 | 600 | 353 | 308 | 157 | 550 | 500 | 500 | 500 | 17.004 | 1.9 | 1.2 | 50 | 60 | C | 165 | 3100 | Y | 84 | IC
|  | SB.3.1.P.d | 200 | 400 | 1900 | 600 | 352 | 402 | 157 | 550 | 500 | 500 | 500 | 17.004 | 1.9 | 1.2 | 50 | 60 | C | 165 | 3100 | Y | 112.5 | IC
|  | SB.3.1.P.D | 200 | 400 | 1900 | 600 | 352 | 402 | 157 | 550 | 500 | 500 | 500 | 17.004 | 1.9 | 1.2 | 50 | 60 | C | 165 | 3100 | Y | 106.5 | IC
|  | SB.3.1.P.N | 200 | 400 | 1900 | 600 | 352 | 402 | 157 | 550 | 500 | 500 | 500 | 17.004 | 1.9 | 1.2 | 50 | 60 | C | 165 | 3100 | Y | 120 | IC
|  | SB.4.1.P.N | 200 | 400 | 1900 | 600 | 350 | 628 | 157 | 550 | 500 | 500 | 500 | 17.004 | 1.9 | 1.2 | 50 | 60 | C | 165 | 3100 | Y | 152.7 | IC
2013 | Elsanadedy et al. (2013)[106] | BF-5 | 150 | 200 | 2000 | 800 | 175 | 157 | 157 | 578 | 578 | 200 | 200 | 18.642 | 2.77 | 1 | 100 | 100 | C | 77 | 846 | N | 25.64 | FR
2013 | Li et al (2013)[107] | B11 | 152 | 298 | 2400 | 800 | 262 | 226 | 57 | 269 | 239 | 200 | 200 | 7.878 | 1.04 | 0.111 | 25 | 2.775 | C | 256.5 | 4286 | Y | 25.32 | PE
|  | B21 | 149 | 299 | 2400 | 800 | 262 | 308 | 57 | 308 | 278 | 200 | 200 | 7.878 | 1.04 | 0.111 | 25 | 2.775 | C | 256.5 | 4286 | Y | 30.52 | PE
2013 | Zhang DW (2013)[108] | BFI-2 | 100 | 200 | 1600 | 600 | 176 | 100.5 | 56.5 | 387.1 | 407.5 | 200 | 200 | 26.598 | 2.673133 | 0.1 | 100 | 10 | C | 220 | 2200 | N | 12.5 | FR
|  | BFI-3 | 100 | 200 | 1600 | 600 | 176 | 100.5 | 56.5 | 387.1 | 407.5 | 200 | 200 | 32.526 | 3.056856 | 0.2 | 100 | 20 | C | 220 | 2200 | N | 14.25 | IC
|  | BFI-4 | 100 | 200 | 1600 | 600 | 176 | 100.5 | 56.5 | 387.1 | 407.5 | 200 | 200 | 30.966 | 2.958317 | 0.3 | 100 | 30 | C | 220 | 2200 | N | 15.75 | IC
|  | BFII-2 | 100 | 200 | 1600 | 600 | 176 | 157 | 56.5 | 334.2 | 407.5 | 200 | 200 | 28.548 | 2.802238 | 0.1 | 100 | 10 | C | 220 | 2200 | N | 15.35 | FR
|  | BFII-3 | 100 | 200 | 1600 | 600 | 176 | 235.5 | 56.5 | 334.2 | 407.5 | 200 | 200 | 32.526 | 3.056856 | 0.1 | 100 | 10 | C | 220 | 2200 | N | 18 | FR
2013 | Scott T. SmitH et al.(2013)[109] | S2.2 | 400 | 150 | 2400 | 600 | 120 | 157 | 157 | 517 | 517 | 207 | 207 | 31.122 | 2.968244 | 0.393 | 100 | 39.3 | C | 232 | 2644 | N | 10.119 | PE
|  | S2.3 | 400 | 150 | 2400 | 600 | 120 | 157 | 157 | 517 | 517 | 207 | 207 | 31.122 | 2.968244 | 0.393 | 100 | 39.3 | C | 232 | 2644 | Y | 10.161 | IC
|  | S2.4 | 400 | 150 | 2400 | 600 | 120 | 157 | 157 | 517 | 517 | 207 | 207 | 35.568 | 3.244598 | 0.393 | 100 | 39.3 | C | 232 | 2644 | Y | 11.436 | PE
|  | S2.5 | 400 | 150 | 2400 | 600 | 120 | 157 | 157 | 517 | 517 | 207 | 207 | 31.122 | 2.968244 | 0.393 | 100 | 39.3 | C | 232 | 2644 | Y | 9.996 | PE
|  | S2.6 | 400 | 150 | 2400 | 600 | 120 | 157 | 157 | 517 | 517 | 207 | 207 | 31.122 | 2.968244 | 0.393 | 100 | 39.3 | C | 232 | 2644 | Y | 7.971 | PE
|  | S2.7 | 400 | 150 | 2400 | 600 | 120 | 157 | 157 | 517 | 517 | 207 | 207 | 35.568 | 3.244598 | 0.393 | 100 | 39.3 | C | 232 | 2644 | Y | 9.843 | IC
|  | S2.8 | 400 | 150 | 2400 | 600 | 120 | 157 | 157 | 517 | 517 | 207 | 207 | 35.568 | 3.244598 | 0.393 | 100 | 39.3 | C | 232 | 2644 | Y | 9.474 | PE
|  | S2.9 | 400 | 150 | 2400 | 600 | 120 | 157 | 157 | 517 | 517 | 207 | 207 | 35.568 | 3.244598 | 0.393 | 100 | 39.3 | C | 232 | 2644 | Y | 9.75 | PE
|  | S2.10 | 400 | 150 | 2400 | 600 | 120 | 157 | 157 | 517 | 517 | 207 | 207 | 35.568 | 3.244598 | 0.393 | 100 | 39.3 | C | 232 | 2644 | Y | 11.286 | PE
2014 | Hong (2014)[110] | BPDW60 | 200 | 300 | 3000 | 1500 | 264 | 236 | 398 | 475.2 | 466.2 | 201 | 211 | 16.146 | 2.2 | 1.3 | 100 | 130 | C | 180 | 2412 | N | 111.6 | PE
|  | BPD90 | 200 | 300 | 3000 | 1500 | 265 | 236 | 398 | 475 | 466 | 200 | 200 | 16.146 | 2.2 | 2.6 | 50 | 130 | C | 180 | 2412 | N | 55.275 | IC
|  | BPDW90 | 200 | 300 | 3000 | 1500 | 265 | 236 | 398 | 475 | 466 | 200 | 200 | 16.146 | 2.2 | 1.3 | 100 | 130 | C | 180 | 2412 | N | 69.675 | IC
|  | BPS60 | 200 | 300 | 3000 | 1500 | 265 | 236 | 398 | 475 | 466 | 200 | 200 | 16.146 | 2.2 | 1.3 | 50 | 65 | C | 180 | 2412 | N | 48.15 | IC
|  | BPS90 | 200 | 300 | 3000 | 1500 | 265 | 236 | 398 | 475 | 466 | 200 | 200 | 16.146 | 2.2 | 1.3 | 50 | 65 | C | 180 | 2412 | N | 45.375 | IC
2014 | Mao JD（2014）[111] | C1 | 100 | 160 | 1000 | 500 | 125 | 157 | 100.5 | 368 | 368 | 200 | 200 | 33.774 | 3.134558 | 0.167 | 100 | 16.7 | C | 240 | 3600 | Y | 12.75 | IC
|  | C2 | 100 | 160 | 1000 | 500 | 125 | 157 | 100.5 | 368 | 368 | 200 | 200 | 33.774 | 3.134558 | 0.334 | 100 | 33.4 | C | 240 | 3600 | Y | 14.5 | IC
|  | C3 | 100 | 160 | 1000 | 500 | 125 | 157 | 100.5 | 368 | 368 | 200 | 200 | 33.774 | 3.134558 | 0.501 | 100 | 50.1 | C | 240 | 3600 | Y | 15 | IC
|  | G3 | 100 | 160 | 1000 | 500 | 125 | 157 | 100.5 | 368 | 368 | 200 | 200 | 33.774 | 3.134558 | 0.501 | 100 | 50.1 | G | 23 | 370 | Y | 11.75 | IC
2014 | Almusallam et al.(2014)[112] | B-1∅12-1L-G1 | 150 | 200 | 2050 | 925 | 169 | 113 | 28 | 553 | 280 | 200 | 200 | 38.0016 | 3.390959 | 0.35 | 250 | 87.5 | G | 74 | 1550 | N | 28.12 | FR
|  | B-1∅12-1L-C1 | 150 | 200 | 2050 | 925 | 169 | 113 | 28 | 553 | 280 | 200 | 200 | 38.0016 | 3.390959 | 0.165 | 250 | 41.25 | C | 235 | 3550 | N | 33.25375 | FR
|  | B-2∅12-1L-G1 | 150 | 200 | 2050 | 925 | 169 | 226 | 28 | 553 | 280 | 200 | 200 | 38.0016 | 3.390959 | 0.35 | 250 | 87.5 | G | 74 | 1550 | N | 33.99375 | FR
|  | B-3∅12-1L-G1 | 150 | 200 | 2050 | 925 | 169 | 339 | 28 | 553 | 280 | 200 | 200 | 38.0016 | 3.390959 | 0.35 | 250 | 87.5 | G | 74 | 1550 | N | 37.60125 | FR
|  | B-1∅12-2L-G2 | 150 | 200 | 2050 | 925 | 176 | 113 | 28 | 553 | 280 | 200 | 200 | 38.0016 | 3.390959 | 0.7 | 250 | 175 | G | 74 | 1550 | Y | 72.16 | PE
|  | B-1∅12-2L-G1 | 150 | 200 | 2050 | 925 | 176 | 113 | 28 | 553 | 280 | 200 | 200 | 38.0016 | 3.390959 | 0.7 | 250 | 175 | G | 74 | 1550 | Y | 78.31 | PE
|  | B-1∅12-1L-C2 | 150 | 200 | 2050 | 925 | 176 | 113 | 28 | 553 | 280 | 200 | 200 | 38.0016 | 3.390959 | 0.165 | 250 | 41.25 | C | 235 | 3550 | Y | 80.155 | PE
|  | B-1∅12-2L-C1 | 150 | 200 | 2050 | 925 | 176 | 113 | 28 | 553 | 280 | 200 | 200 | 38.0016 | 3.390959 | 0.33 | 250 | 82.5 | C | 235 | 3550 | Y | 83.435 | PE
2014 | Ahmed K. El-Sayed et al.（2014）[113] | ST–S | 500 | 250 | 5000 | 2000 | 217 | 804 | 452 | 562 | 533 | 205 | 207 | 30.03 | 2.898399 | 1.4 | 240 | 336 | C | 165 | 2800 | N | 174.2 | IC
2014 | Rami A. Hawileh et al.(2014)[114] | BC | 125 | 240 | 1690 | 561.5 | 202 | 154 | 98 | 540 | 540 | 202 | 202 | 49.998 | 4.071518 | 0.348 | 112.5 | 39.15 | C | 119.25 | 2089.4 | N | 25.95 | IC
|  | BG | 125 | 240 | 1690 | 561.5 | 202 | 154 | 98 | 540 | 540 | 202 | 202 | 49.998 | 4.071518 | 0.352 | 112.5 | 39.6 | G | 34.13 | 786.5 | N | 21.57 | IC
|  | BGC | 125 | 240 | 1690 | 561.5 | 202 | 154 | 98 | 540 | 540 | 202 | 202 | 49.998 | 4.071518 | 0.7 | 112.5 | 78.75 | T | 86.3 | 1622.7 | N | 30.21 | IC
|  | BGCG | 125 | 240 | 1690 | 561.5 | 202 | 154 | 98 | 540 | 540 | 202 | 202 | 49.998 | 4.071518 | 1.052 | 112.5 | 118.35 | T | 65.25 | 1186.9 | N | 32.68 | CC
2014 | shannag M J et al.(2014)[115] | B1-S100 | 150 | 200 | 1400 | 467.5 | 175 | 308 | 157 | 415 | 415 | 200 | 200 | 35.022 | 3.211307 | 0.17 | 150 | 25.5 | C | 230 | 3900 | N | 29.68625 | IC
|  | B1-Sh100 | 150 | 200 | 1400 | 467.5 | 175 | 308 | 157 | 415 | 415 | 200 | 200 | 35.022 | 3.211307 | 0.17 | 75 | 12.75 | C | 230 | 3900 | N | 27.091625 | IC
|  | B2-S100 | 150 | 200 | 1400 | 467.5 | 175 | 308 | 157 | 415 | 415 | 200 | 200 | 35.022 | 3.211307 | 0.17 | 150 | 25.5 | C | 230 | 3900 | N | 21.27125 | IC
|  | B2-Sh100 | 150 | 200 | 1400 | 467.5 | 175 | 308 | 157 | 415 | 415 | 200 | 200 | 35.022 | 3.211307 | 0.17 | 75 | 12.75 | C | 230 | 3900 | N | 19.40125 | IC
2015 | Ding Z et al.(2015)[116] | L1 | 100 | 160 | 1200 | 350 | 135 | 157 | 57 | 357.1 | 357.1 | 210 | 210 | 29.27 | 2.849288 | 0.111 | 100 | 11.1 | C | 211 | 3763 | N | 7.28 | IC
|  | L2 | 100 | 160 | 1200 | 350 | 135 | 157 | 57 | 357.1 | 357.1 | 210 | 210 | 29.27 | 2.849288 | 0.111 | 100 | 11.1 | C | 211 | 3763 | N | 8.4 | IC
|  | L3 | 100 | 160 | 1200 | 350 | 135 | 157 | 57 | 357.1 | 357.1 | 210 | 210 | 29.27 | 2.849288 | 0.111 | 100 | 11.1 | C | 246 | 3763 | N | 9.3975 | IC
|  | L5 | 100 | 160 | 1200 | 350 | 135 | 157 | 57 | 357.1 | 357.1 | 210 | 210 | 29.27 | 2.849288 | 0.193 | 100 | 19.3 | A | 129 | 3763 | N | 8.75 | CC
2016 | Zhu YP，Jia B（2016）[117] | BM1 | 150 | 300 | 2700 | 850 | 169 | 226 | 157 | 300 | 300 | 200 | 200 | 23.4 | 2.454324 | 0.167 | 100 | 16.7 | C | 240 | 3400 | N | 30.86 | CC
|  | BM2 | 150 | 300 | 2700 | 850 | 169 | 226 | 157 | 300 | 300 | 200 | 200 | 23.4 | 2.454324 | 0.334 | 100 | 33.4 | G | 55 | 2100 | N | 27.24 | FR
|  | BM4 | 150 | 300 | 2700 | 850 | 169 | 226 | 157 | 300 | 300 | 200 | 200 | 23.4 | 2.454324 | 0.167 | 100 | 16.7 | C | 240 | 3400 | N | 39.1 | CC
|  | BM5 | 150 | 300 | 2700 | 850 | 169 | 226 | 157 | 300 | 300 | 200 | 200 | 23.4 | 2.454324 | 0.0334 | 100 | 33.4 | G | 55 | 2100 | N | 40.89 | IC
2018 | Chen et al. (2018)[118] | B150B | 150 | 250 | 1900 | 950 | 224 | 157.1 | 226.2 | 500 | 500 | 200 | 200 | 31.2 | 2.973201 | 0.12 | 100 | 12 | C | 77.9 | 2100 | Y | 40.3275 | FR
|  | B150C | 150 | 250 | 1900 | 950 | 224 | 157.1 | 226.2 | 500 | 500 | 200 | 200 | 31.2 | 2.973201 | 0.12 | 100 | 12 | C | 77.9 | 2100 | Y | 45.448 | FR
2021 | Zhang ZW（2021）[119] | L-2 | 200 | 300 | 2600 | 1000 | 259 | 339 | 157 | 330 | 330 | 200 | 200 | 33.66 | 3.9 | 0.114 | 200 | 22.8 | C | 105 | 2100 | N | 23.2 | CC
|  | L-1 | 200 | 300 | 2600 | 1000 | 259 | 339 | 157 | 330 | 330 | 200 | 200 | 30.888 | 3.9 | 0.114 | 200 | 22.8 | B | 105 | 2100 | N | 19.2 | CC
2021 | Huang JH（2021）[120] | DB-2 | 120 | 200 | 2100 | 700 | 168 | 226 | 226 | 300 | 210 | 200 | 200 | 30.888 | 3.9 | 0.167 | 80 | 13.36 | C | 239 | 3896 | N | 21.4025 | IC
2021 | Sha LR（2021）[121] | B3 | 75 | 100 | 800 | 400 | 87.5 | 101 | 101 | 537.28 | 537.28 | 200 | 200 | 29.328 | 3.34 | 1 | 75 | 75 | C | 200 | 3339 | Y | 3.93 | IC
|  | B4 | 75 | 100 | 800 | 400 | 87.5 | 101 | 101 | 537.28 | 537.28 | 200 | 200 | 29.328 | 3.34 | 1 | 75 | 75 | C | 200 | 3339 | Y | 4.924 | IC
|  | B5 | 75 | 100 | 800 | 400 | 87.5 | 101 | 101 | 537.28 | 537.28 | 200 | 200 | 29.328 | 3.34 | 1 | 75 | 75 | C | 200 | 3339 | Y | 4.442 | IC
|  | B6 | 75 | 100 | 800 | 400 | 87.5 | 101 | 101 | 537.28 | 537.28 | 200 | 200 | 29.328 | 3.34 | 1 | 75 | 75 | C | 200 | 3339 | Y | 5.434 | IC